## Step-Tab
Step | Mode | Period/Sec | Capacity/mAh | Power/mWh | StartVolt/V | EndVolt/V
1 | CCCV_C | 1800 | 325.818 | 526.96 | 0.200273 | 2.699343
2 | CCD | 388 | 323.743 | 451.9 | 2.687252 | 0
3 | CCCV_C | 1800 | 328.556 | 494.73 | 0.019686 | 2.699343
4 | CCD | 387 | 322.818 | 450.49 | 2.687407 | 0
5 | CCCV_C | 1800 | 325.804 | 488.07 | 0.019996 | 2.699498
6 | CCD | 387 | 322.343 | 449.76 | 2.687717 | 0
7 | CCCV_C | 1800 | 324.562 | 484.99 | 0.019996 | 2.699343
8 | CCD | 386 | 321.992 | 449.17 | 2.686787 | 0
9 | CCCV_C | 1800 | 323.864 | 483.26 | 0.019996 | 2.699343
10 | CCD | 386 | 321.692 | 448.7 | 2.687252 | 0
11 | CCCV_C | 1800 | 323.39 | 482.16 | 0.019841 | 2.699343
12 | CCD | 386 | 321.518 | 448.5 | 2.687407 | 0
13 | CCCV_C | 1800 | 322.933 | 481.04 | 0.020151 | 2.699188
14 | CCD | 385 | 321.242 | 448.02 | 2.686632 | 0
15 | CCCV_C | 1800 | 322.659 | 480.42 | 0.020151 | 2.699188
16 | CCD | 385 | 321.167 | 447.87 | 2.687097 | 0
17 | CCCV_C | 1800 | 322.518 | 480.01 | 0.019531 | 2.699343
18 | CCD | 385 | 321.042 | 447.85 | 2.687407 | 0
19 | CCCV_C | 1800 | 322.185 | 479.31 | 0.020771 | 2.699498
20 | CCD | 385 | 321.068 | 447.9 | 2.687562 | 0
21 | CCCV_C | 1800 | 322.191 | 479.24 | 0.019686 | 2.699343
22 | CCD | 385 | 320.942 | 447.59 | 2.687407 | 0
23 | CCCV_C | 1800 | 322.088 | 478.92 | 0.019376 | 2.699343
24 | CCD | 385 | 320.867 | 447.52 | 2.687562 | 0
25 | CCCV_C | 1800 | 321.985 | 478.73 | 0.019686 | 2.699498
26 | CCD | 385 | 320.892 | 447.6 | 2.687562 | 0
27 | CCCV_C | 1800 | 321.886 | 478.43 | 0.019531 | 2.699343
28 | CCD | 385 | 320.666 | 447.27 | 2.687097 | 0
29 | CCCV_C | 1800 | 321.706 | 478.13 | 0.020771 | 2.699343
30 | CCD | 385 | 320.666 | 447.21 | 2.687252 | 0
31 | CCCV_C | 1800 | 321.754 | 478.15 | 0.019686 | 2.699498
32 | CCD | 385 | 320.666 | 447.34 | 2.687717 | 0
33 | CCCV_C | 1800 | 321.64 | 477.93 | 0.019996 | 2.699343
34 | CCD | 385 | 320.641 | 447.21 | 2.687252 | 0
35 | CCCV_C | 1800 | 321.652 | 477.88 | 0.019841 | 2.699498
36 | CCD | 385 | 320.591 | 447.27 | 2.687717 | 0
37 | CCCV_C | 1800 | 321.564 | 477.79 | 0.020306 | 2.699498
38 | CCD | 385 | 320.566 | 447.16 | 2.687562 | 0
39 | CCCV_C | 1800 | 321.451 | 477.46 | 0.020151 | 2.699343
40 | CCD | 385 | 320.492 | 447 | 2.687562 | 0
41 | CCCV_C | 1800 | 321.404 | 477.35 | 0.019996 | 2.699343
42 | CCD | 384 | 320.467 | 446.97 | 2.687407 | 0
43 | CCCV_C | 1800 | 321.327 | 477.08 | 0.019996 | 2.699343
44 | CCD | 384 | 320.417 | 446.89 | 2.686787 | 0
45 | CCCV_C | 1800 | 321.381 | 477.32 | 0.020151 | 2.699498
46 | CCD | 384 | 320.467 | 447.02 | 2.687717 | 0
47 | CCCV_C | 1800 | 321.343 | 477.19 | 0.020151 | 2.699498
48 | CCD | 384 | 320.44 | 446.96 | 2.687562 | 0
49 | CCCV_C | 1800 | 321.342 | 477.12 | 0.019531 | 2.699498
50 | CCD | 384 | 320.385 | 446.93 | 2.688027 | 0
51 | CCCV_C | 1800 | 321.26 | 476.99 | 0.020461 | 2.699498
52 | CCD | 384 | 320.366 | 446.9 | 2.687717 | 0
53 | CCCV_C | 1800 | 321.254 | 476.98 | 0.019841 | 2.699498
54 | CCD | 384 | 320.392 | 446.95 | 2.688027 | 0
55 | CCCV_C | 1800 | 321.256 | 476.95 | 0.019686 | 2.699653
56 | CCD | 384 | 320.367 | 446.94 | 2.688027 | 0
57 | CCCV_C | 1800 | 321.176 | 476.78 | 0.019686 | 2.699498
58 | CCD | 384 | 320.29 | 446.76 | 2.687717 | 0
59 | CCCV_C | 1800 | 321.092 | 476.56 | 0.020151 | 2.699343
60 | CCD | 384 | 320.241 | 446.69 | 2.687562 | 0
61 | CCCV_C | 1800 | 321.096 | 476.61 | 0.019996 | 2.699498
62 | CCD | 384 | 320.266 | 446.73 | 2.687872 | 0
63 | CCCV_C | 1800 | 321.067 | 476.47 | 0.019531 | 2.699343
64 | CCD | 384 | 320.191 | 446.61 | 2.687252 | 0
65 | CCCV_C | 1800 | 320.976 | 476.36 | 0.019996 | 2.699343
66 | CCD | 384 | 320.166 | 446.54 | 2.687252 | 0
67 | CCCV_C | 1800 | 320.966 | 476.27 | 0.019686 | 2.699343
68 | CCD | 384 | 320.091 | 446.41 | 2.687097 | 0
69 | CCCV_C | 1800 | 320.895 | 476.18 | 0.020151 | 2.699343
70 | CCD | 384 | 320.09 | 446.39 | 2.687252 | 0
71 | CCCV_C | 1800 | 320.953 | 476.23 | 0.019996 | 2.699498
72 | CCD | 384 | 320.116 | 446.55 | 2.687717 | 0
73 | CCCV_C | 1800 | 320.807 | 475.99 | 0.020151 | 2.699343
74 | CCD | 384 | 320.04 | 446.35 | 2.687252 | 0
75 | CCCV_C | 1800 | 320.887 | 476.13 | 0.019531 | 2.699343
76 | CCD | 384 | 320.015 | 446.35 | 2.687407 | 0
77 | CCCV_C | 1800 | 320.764 | 475.84 | 0.019686 | 2.699343
78 | CCD | 384 | 319.966 | 446.29 | 2.687252 | 0
79 | CCCV_C | 1800 | 320.709 | 475.75 | 0.020461 | 2.699343
80 | CCD | 384 | 319.941 | 446.18 | 2.687252 | 0
81 | CCCV_C | 1800 | 320.698 | 475.67 | 0.020151 | 2.699343
82 | CCD | 384 | 319.917 | 446.18 | 2.687097 | 0
83 | CCCV_C | 1800 | 320.731 | 475.81 | 0.019996 | 2.699498
84 | CCD | 384 | 319.992 | 446.31 | 2.687562 | 0
85 | CCCV_C | 1800 | 320.78 | 475.89 | 0.019531 | 2.699498
86 | CCD | 384 | 319.991 | 446.38 | 2.687717 | 0
87 | CCCV_C | 1800 | 320.668 | 475.64 | 0.019686 | 2.699343
88 | CCD | 384 | 319.917 | 446.11 | 2.687097 | 0
89 | CCCV_C | 1800 | 320.694 | 475.64 | 0.019531 | 2.699343
90 | CCD | 384 | 319.866 | 446.13 | 2.687252 | 0
91 | CCCV_C | 1800 | 320.67 | 475.71 | 0.019996 | 2.699498
92 | CCD | 384 | 319.916 | 446.25 | 2.687562 | 0
93 | CCCV_C | 1800 | 320.653 | 475.65 | 0.020151 | 2.699498
94 | CCD | 384 | 319.866 | 446.17 | 2.687407 | 0
95 | CCCV_C | 1800 | 320.563 | 475.43 | 0.019996 | 2.699343
96 | CCD | 384 | 319.791 | 446.02 | 2.687097 | 0
97 | CCCV_C | 1800 | 320.563 | 475.45 | 0.020306 | 2.699498
98 | CCD | 384 | 319.815 | 446.09 | 2.687407 | 0
99 | CCCV_C | 1800 | 320.55 | 475.39 | 0.019686 | 2.699343
100 | CCD | 384 | 319.766 | 446.02 | 2.687562 | 0
101 | CCCV_C | 1800 | 320.53 | 475.4 | 0.019841 | 2.699498
102 | CCD | 384 | 319.791 | 446.08 | 2.687562 | 0
103 | CCCV_C | 1800 | 320.502 | 475.29 | 0.019996 | 2.699498
104 | CCD | 384 | 319.716 | 445.98 | 2.687407 | 0
105 | CCCV_C | 1800 | 320.372 | 475.01 | 0.019841 | 2.699343
106 | CCD | 383 | 319.615 | 445.77 | 2.686477 | 0
107 | CCCV_C | 1800 | 320.383 | 475.04 | 0.019686 | 2.699498
108 | CCD | 384 | 319.691 | 446.06 | 2.687872 | 0
109 | CCCV_C | 1800 | 320.383 | 475.08 | 0.019996 | 2.699498
110 | CCD | 384 | 319.691 | 446.03 | 2.687872 | 0
111 | CCCV_C | 1800 | 320.438 | 475.21 | 0.020151 | 2.699653
112 | CCD | 384 | 319.716 | 446.11 | 2.687872 | 0
113 | CCCV_C | 1800 | 320.354 | 475 | 0.019996 | 2.699498
114 | CCD | 383 | 319.615 | 445.9 | 2.687717 | 0
115 | CCCV_C | 1800 | 320.289 | 474.86 | 0.020616 | 2.699343
116 | CCD | 383 | 319.566 | 445.86 | 2.687407 | 0
117 | CCCV_C | 1800 | 320.284 | 474.93 | 0.020461 | 2.699343
118 | CCD | 383 | 319.616 | 445.88 | 2.687252 | 0
119 | CCCV_C | 1800 | 320.359 | 475.05 | 0.019841 | 2.699498
120 | CCD | 384 | 319.691 | 445.99 | 2.687872 | 0
121 | CCCV_C | 1800 | 320.368 | 474.96 | 0.019996 | 2.699498
122 | CCD | 383 | 319.59 | 445.88 | 2.687562 | 0
123 | CCCV_C | 1800 | 320.276 | 474.83 | 0.019686 | 2.699498
124 | CCD | 383 | 319.565 | 445.79 | 2.687562 | 0
125 | CCCV_C | 1800 | 320.262 | 474.76 | 0.019686 | 2.699343
126 | CCD | 383 | 319.491 | 445.66 | 2.687407 | 0
127 | CCCV_C | 1800 | 320.217 | 474.76 | 0.020306 | 2.699343
128 | CCD | 383 | 319.516 | 445.69 | 2.687407 | 0
129 | CCCV_C | 1800 | 320.219 | 474.77 | 0.019996 | 2.699498
130 | CCD | 383 | 319.516 | 445.79 | 2.687562 | 0
131 | CCCV_C | 1800 | 320.192 | 474.77 | 0.020151 | 2.699498
132 | CCD | 383 | 319.495 | 445.75 | 2.687562 | 0
133 | CCCV_C | 1800 | 320.141 | 474.59 | 0.020151 | 2.699343
134 | CCD | 383 | 319.428 | 445.55 | 2.687252 | 0
135 | CCCV_C | 1800 | 320.176 | 474.69 | 0.020616 | 2.699498
136 | CCD | 383 | 319.517 | 445.74 | 2.687562 | 0
137 | CCCV_C | 1800 | 320.168 | 474.62 | 0.019996 | 2.699343
138 | CCD | 383 | 319.441 | 445.59 | 2.687562 | 0
139 | CCCV_C | 1800 | 320.221 | 474.76 | 0.019841 | 2.699653
140 | CCD | 383 | 319.516 | 445.83 | 2.687717 | 0
141 | CCCV_C | 1800 | 320.112 | 474.54 | 0.020151 | 2.699498
142 | CCD | 383 | 319.415 | 445.67 | 2.687562 | 0
143 | CCCV_C | 1800 | 320.133 | 474.65 | 0.020771 | 2.699498
144 | CCD | 383 | 319.415 | 445.66 | 2.687407 | 0
145 | CCCV_C | 1800 | 320.069 | 474.47 | 0.020151 | 2.699343
146 | CCD | 383 | 319.416 | 445.57 | 2.687562 | 0
147 | CCCV_C | 1800 | 320.096 | 474.48 | 0.019686 | 2.699498
148 | CCD | 383 | 319.391 | 445.58 | 2.687717 | 0
149 | CCCV_C | 1800 | 320.104 | 474.49 | 0.019996 | 2.699653
150 | CCD | 383 | 319.415 | 445.71 | 2.688182 | 0
151 | CCCV_C | 1800 | 320.014 | 474.29 | 0.019841 | 2.699343
152 | CCD | 383 | 319.266 | 445.31 | 2.686632 | 0
153 | CCCV_C | 1800 | 319.904 | 474.01 | 0.019686 | 2.699343
154 | CCD | 383 | 319.216 | 445.27 | 2.687252 | 0
155 | CCCV_C | 1800 | 319.945 | 474.17 | 0.020151 | 2.699498
156 | CCD | 383 | 319.315 | 445.45 | 2.687717 | 0
157 | CCCV_C | 1800 | 320.017 | 474.31 | 0.020151 | 2.699498
158 | CCD | 383 | 319.291 | 445.51 | 2.687872 | 0
159 | CCCV_C | 1800 | 319.936 | 474.21 | 0.020616 | 2.699498
160 | CCD | 383 | 319.266 | 445.42 | 2.687407 | 0
161 | CCCV_C | 1800 | 319.974 | 474.3 | 0.019996 | 2.699498
162 | CCD | 383 | 319.266 | 445.52 | 2.687872 | 0
163 | CCCV_C | 1800 | 319.922 | 474.22 | 0.020306 | 2.699498
164 | CCD | 383 | 319.265 | 445.47 | 2.687717 | 0
165 | CCCV_C | 1800 | 319.861 | 474 | 0.019996 | 2.699343
166 | CCD | 383 | 319.166 | 445.29 | 2.687407 | 0
167 | CCCV_C | 1800 | 319.855 | 474.04 | 0.020771 | 2.699498
168 | CCD | 383 | 319.165 | 445.33 | 2.687407 | 0
169 | CCCV_C | 1800 | 319.873 | 474.13 | 0.020461 | 2.699498
170 | CCD | 383 | 319.24 | 445.44 | 2.687717 | 0
171 | CCCV_C | 1800 | 319.807 | 473.86 | 0.019996 | 2.699343
172 | CCD | 383 | 319.142 | 445.19 | 2.687097 | 0
173 | CCCV_C | 1800 | 319.872 | 474.03 | 0.019841 | 2.699498
174 | CCD | 383 | 319.191 | 445.37 | 2.687717 | 0
175 | CCCV_C | 1800 | 319.803 | 473.88 | 0.019686 | 2.699343
176 | CCD | 383 | 319.14 | 445.24 | 2.687562 | 0
177 | CCCV_C | 1800 | 319.807 | 473.89 | 0.019841 | 2.699498
178 | CCD | 383 | 319.14 | 445.27 | 2.687717 | 0
179 | CCCV_C | 1800 | 319.767 | 473.79 | 0.019841 | 2.699343
180 | CCD | 383 | 319.041 | 445.14 | 2.687407 | 0
181 | CCCV_C | 1800 | 319.729 | 473.81 | 0.020461 | 2.699498
182 | CCD | 383 | 319.09 | 445.18 | 2.687717 | 0
183 | CCCV_C | 1800 | 319.636 | 473.43 | 0.019686 | 2.699343
184 | CCD | 383 | 319.015 | 445.12 | 2.687407 | 0
185 | CCCV_C | 1800 | 319.661 | 473.58 | 0.020151 | 2.699343
186 | CCD | 383 | 319.015 | 445.13 | 2.687252 | 0
187 | CCCV_C | 1800 | 319.708 | 473.71 | 0.020151 | 2.699498
188 | CCD | 383 | 319.04 | 445.14 | 2.687562 | 0
189 | CCCV_C | 1800 | 319.686 | 473.68 | 0.019841 | 2.699498
190 | CCD | 383 | 319.04 | 445.17 | 2.687717 | 0
191 | CCCV_C | 1800 | 319.732 | 473.78 | 0.019841 | 2.699653
192 | CCD | 383 | 319.116 | 445.31 | 2.688027 | 0
193 | CCCV_C | 1800 | 319.762 | 473.79 | 0.019686 | 2.699498
194 | CCD | 383 | 319.09 | 445.28 | 2.688027 | 0
195 | CCCV_C | 1800 | 319.757 | 473.87 | 0.020151 | 2.699653
196 | CCD | 383 | 319.066 | 445.29 | 2.688027 | 0
197 | CCCV_C | 1800 | 319.614 | 473.56 | 0.020151 | 2.699498
198 | CCD | 383 | 318.966 | 445.04 | 2.687562 | 0
199 | CCCV_C | 1800 | 319.696 | 473.75 | 0.020306 | 2.699653
200 | CCD | 383 | 319.066 | 445.28 | 2.688182 | 0
201 | CCCV_C | 1800 | 319.642 | 473.6 | 0.020306 | 2.699343
202 | CCD | 383 | 318.99 | 445.04 | 2.687407 | 0
203 | CCCV_C | 1800 | 319.62 | 473.52 | 0.020461 | 2.699343
204 | CCD | 383 | 318.941 | 444.98 | 2.687562 | 0
205 | CCCV_C | 1800 | 319.667 | 473.68 | 0.020151 | 2.699653
206 | CCD | 383 | 319.015 | 445.22 | 2.688182 | 0
207 | CCCV_C | 1800 | 319.613 | 473.6 | 0.019996 | 2.699498
208 | CCD | 383 | 319.041 | 445.15 | 2.687717 | 0
209 | CCCV_C | 1800 | 319.554 | 473.3 | 0.019996 | 2.699343
210 | CCD | 383 | 318.865 | 444.85 | 2.687252 | 0
211 | CCCV_C | 1800 | 319.596 | 473.48 | 0.019996 | 2.699498
212 | CCD | 383 | 318.94 | 445 | 2.687717 | 0
213 | CCCV_C | 1800 | 319.538 | 473.36 | 0.019996 | 2.699498
214 | CCD | 383 | 318.865 | 444.91 | 2.687717 | 0
215 | CCCV_C | 1800 | 319.572 | 473.47 | 0.019841 | 2.699498
216 | CCD | 383 | 318.966 | 445.09 | 2.687872 | 0
217 | CCCV_C | 1800 | 319.504 | 473.25 | 0.019531 | 2.699343
218 | CCD | 382 | 318.791 | 444.77 | 2.687252 | 0
219 | CCCV_C | 1800 | 319.509 | 473.37 | 0.019996 | 2.699498
220 | CCD | 383 | 318.941 | 445.06 | 2.688027 | 0
221 | CCCV_C | 1800 | 319.536 | 473.36 | 0.019841 | 2.699498
222 | CCD | 383 | 318.84 | 445.01 | 2.687872 | 0
223 | CCCV_C | 1800 | 319.508 | 473.4 | 0.020306 | 2.699653
224 | CCD | 383 | 318.891 | 445.06 | 2.688182 | 0
225 | CCCV_C | 1800 | 319.374 | 473.03 | 0.020151 | 2.699343
226 | CCD | 382 | 318.79 | 444.75 | 2.687097 | 0
227 | CCCV_C | 1800 | 319.458 | 473.21 | 0.020616 | 2.699343
228 | CCD | 382 | 318.789 | 444.81 | 2.686787 | 0
229 | CCCV_C | 1800 | 319.379 | 473.04 | 0.019841 | 2.699343
230 | CCD | 382 | 318.74 | 444.67 | 2.687097 | 0
231 | CCCV_C | 1800 | 319.411 | 473.07 | 0.020461 | 2.699498
232 | CCD | 382 | 318.739 | 444.82 | 2.687872 | 0
233 | CCCV_C | 1800 | 319.299 | 472.89 | 0.020771 | 2.699343
234 | CCD | 382 | 318.715 | 444.67 | 2.687407 | 0
235 | CCCV_C | 1800 | 319.409 | 473.11 | 0.020151 | 2.699498
236 | CCD | 382 | 318.766 | 444.85 | 2.687872 | 0
237 | CCCV_C | 1800 | 319.353 | 473.02 | 0.020151 | 2.699498
238 | CCD | 382 | 318.715 | 444.75 | 2.687407 | 0
239 | CCCV_C | 1800 | 319.285 | 472.84 | 0.020616 | 2.699343
240 | CCD | 382 | 318.69 | 444.62 | 2.687407 | 0
241 | CCCV_C | 1800 | 319.358 | 472.97 | 0.019841 | 2.699498
242 | CCD | 382 | 318.716 | 444.73 | 2.687407 | 0
243 | CCCV_C | 1800 | 319.339 | 472.97 | 0.020151 | 2.699498
244 | CCD | 382 | 318.715 | 444.73 | 2.687717 | 0
245 | CCCV_C | 1800 | 319.353 | 472.99 | 0.019996 | 2.699498
246 | CCD | 382 | 318.691 | 444.74 | 2.687872 | 0
247 | CCCV_C | 1800 | 319.314 | 472.96 | 0.020771 | 2.699498
248 | CCD | 382 | 318.715 | 444.76 | 2.688027 | 0
249 | CCCV_C | 1800 | 319.251 | 472.73 | 0.019841 | 2.699343
250 | CCD | 382 | 318.64 | 444.54 | 2.687252 | 0
251 | CCCV_C | 1800 | 319.271 | 472.75 | 0.020151 | 2.699343
252 | CCD | 382 | 318.565 | 444.52 | 2.687097 | 0
253 | CCCV_C | 1800 | 319.232 | 472.8 | 0.020151 | 2.699498
254 | CCD | 382 | 318.639 | 444.58 | 2.687717 | 0
255 | CCCV_C | 1800 | 319.212 | 472.6 | 0.019841 | 2.699343
256 | CCD | 382 | 318.54 | 444.46 | 2.687252 | 0
257 | CCCV_C | 1800 | 319.08 | 472.33 | 0.019996 | 2.699343
258 | CCD | 382 | 318.49 | 444.35 | 2.686787 | 0
259 | CCCV_C | 1800 | 319.116 | 472.48 | 0.020461 | 2.699343
260 | CCD | 382 | 318.515 | 444.4 | 2.687097 | 0
261 | CCCV_C | 1800 | 319.194 | 472.69 | 0.019996 | 2.699498
262 | CCD | 382 | 318.591 | 444.57 | 2.687562 | 0
263 | CCCV_C | 1800 | 319.269 | 472.9 | 0.019996 | 2.699653
264 | CCD | 382 | 318.665 | 444.79 | 2.688027 | 0
265 | CCCV_C | 1800 | 319.191 | 472.7 | 0.019841 | 2.699498
266 | CCD | 382 | 318.566 | 444.65 | 2.687717 | 0
267 | CCCV_C | 1800 | 319.137 | 472.63 | 0.020461 | 2.699498
268 | CCD | 382 | 318.54 | 444.48 | 2.687407 | 0
269 | CCCV_C | 1800 | 319.2 | 472.67 | 0.019841 | 2.699498
270 | CCD | 382 | 318.591 | 444.63 | 2.687562 | 0
271 | CCCV_C | 1800 | 319.213 | 472.77 | 0.020151 | 2.699653
272 | CCD | 382 | 318.59 | 444.66 | 2.688182 | 0
273 | CCCV_C | 1800 | 319.232 | 472.79 | 0.019686 | 2.699653
274 | CCD | 382 | 318.641 | 444.74 | 2.688337 | 0
275 | CCCV_C | 1800 | 319.156 | 472.55 | 0.019996 | 2.699343
276 | CCD | 382 | 318.491 | 444.45 | 2.687252 | 0
277 | CCCV_C | 1800 | 319.1 | 472.52 | 0.020306 | 2.699498
278 | CCD | 382 | 318.49 | 444.44 | 2.687562 | 0
279 | CCCV_C | 1800 | 319.163 | 472.64 | 0.020151 | 2.699498
280 | CCD | 382 | 318.541 | 444.62 | 2.688027 | 0
281 | CCCV_C | 1800 | 319.107 | 472.55 | 0.020306 | 2.699498
282 | CCD | 382 | 318.541 | 444.52 | 2.687872 | 0
283 | CCCV_C | 1800 | 319.126 | 472.52 | 0.019841 | 2.699498
284 | CCD | 382 | 318.49 | 444.51 | 2.687562 | 0
285 | CCCV_C | 1800 | 319.031 | 472.33 | 0.020151 | 2.699343
286 | CCD | 382 | 318.416 | 444.25 | 2.687252 | 0
287 | CCCV_C | 1800 | 319.157 | 472.67 | 0.019996 | 2.699653
288 | CCD | 382 | 318.541 | 444.61 | 2.688182 | 0
289 | CCCV_C | 1800 | 319.11 | 472.56 | 0.019841 | 2.699653
290 | CCD | 382 | 318.491 | 444.56 | 2.688027 | 0
291 | CCCV_C | 1800 | 319.044 | 472.45 | 0.020306 | 2.699498
292 | CCD | 382 | 318.44 | 444.46 | 2.687872 | 0
293 | CCCV_C | 1800 | 318.979 | 472.22 | 0.019996 | 2.699343
294 | CCD | 382 | 318.34 | 444.18 | 2.687407 | 0
295 | CCCV_C | 1800 | 319.104 | 472.58 | 0.019996 | 2.699653
296 | CCD | 382 | 318.516 | 444.63 | 2.688182 | 0
297 | CCCV_C | 1800 | 319.024 | 472.37 | 0.020151 | 2.699498
298 | CCD | 382 | 318.39 | 444.39 | 2.687717 | 0
299 | CCCV_C | 1800 | 318.967 | 472.24 | 0.020461 | 2.699343
300 | CCD | 382 | 318.339 | 444.25 | 2.687252 | 0
301 | CCCV_C | 1800 | 319.008 | 472.41 | 0.020306 | 2.699653
302 | CCD | 382 | 318.414 | 444.46 | 2.687872 | 0
303 | CCCV_C | 1800 | 319.051 | 472.45 | 0.019996 | 2.699653
304 | CCD | 382 | 318.442 | 444.52 | 2.687717 | 0
305 | CCCV_C | 1800 | 318.98 | 472.3 | 0.020151 | 2.699498
306 | CCD | 382 | 318.39 | 444.33 | 2.687562 | 0
307 | CCCV_C | 1800 | 319.006 | 472.32 | 0.019841 | 2.699498
308 | CCD | 382 | 318.366 | 444.34 | 2.687717 | 0
309 | CCCV_C | 1800 | 318.904 | 472.12 | 0.019841 | 2.699343
310 | CCD | 382 | 318.29 | 444.16 | 2.687252 | 0
311 | CCCV_C | 1800 | 318.912 | 472.14 | 0.020461 | 2.699498
312 | CCD | 382 | 318.315 | 444.22 | 2.687872 | 0
313 | CCCV_C | 1800 | 318.883 | 472.05 | 0.019996 | 2.699498
314 | CCD | 382 | 318.291 | 444.19 | 2.687407 | 0
315 | CCCV_C | 1800 | 318.882 | 472.07 | 0.020151 | 2.699498
316 | CCD | 382 | 318.24 | 444.15 | 2.687717 | 0
317 | CCCV_C | 1800 | 318.896 | 472.21 | 0.020306 | 2.699498
318 | CCD | 382 | 318.315 | 444.26 | 2.688182 | 0
319 | CCCV_C | 1800 | 318.909 | 472.13 | 0.019841 | 2.699653
320 | CCD | 382 | 318.341 | 444.35 | 2.688027 | 0
321 | CCCV_C | 1800 | 318.897 | 472.06 | 0.019686 | 2.699498
322 | CCD | 382 | 318.264 | 444.15 | 2.687562 | 0
323 | CCCV_C | 1800 | 318.898 | 472.09 | 0.019686 | 2.699653
324 | CCD | 382 | 318.315 | 444.34 | 2.688182 | 0
325 | CCCV_C | 1800 | 318.849 | 471.96 | 0.019686 | 2.699498
326 | CCD | 382 | 318.241 | 444.2 | 2.687872 | 0
327 | CCCV_C | 1800 | 318.81 | 471.88 | 0.019841 | 2.699498
328 | CCD | 382 | 318.165 | 444.03 | 2.687407 | 0
329 | CCCV_C | 1800 | 318.827 | 471.99 | 0.019841 | 2.699653
330 | CCD | 382 | 318.29 | 444.28 | 2.687872 | 0
331 | CCCV_C | 1800 | 318.816 | 471.9 | 0.019531 | 2.699498
332 | CCD | 382 | 318.19 | 444.04 | 2.687407 | 0
333 | CCCV_C | 1800 | 318.804 | 471.9 | 0.019996 | 2.699498
334 | CCD | 382 | 318.166 | 444.13 | 2.687872 | 0
335 | CCCV_C | 1800 | 318.77 | 471.9 | 0.019996 | 2.699653
336 | CCD | 382 | 318.241 | 444.22 | 2.688182 | 0
337 | CCCV_C | 1800 | 318.775 | 471.83 | 0.019996 | 2.699498
338 | CCD | 382 | 318.191 | 444.04 | 2.687717 | 0
339 | CCCV_C | 1800 | 318.795 | 471.87 | 0.019686 | 2.699498
340 | CCD | 382 | 318.165 | 444.1 | 2.687872 | 0
341 | CCCV_C | 1800 | 318.766 | 471.91 | 0.020616 | 2.699498
342 | CCD | 382 | 318.19 | 444.14 | 2.688027 | 0
343 | CCCV_C | 1800 | 318.745 | 471.81 | 0.019996 | 2.699498
344 | CCD | 382 | 318.166 | 444.04 | 2.687717 | 0
345 | CCCV_C | 1800 | 318.817 | 471.94 | 0.019686 | 2.699653
346 | CCD | 382 | 318.19 | 444.23 | 2.688027 | 0
347 | CCCV_C | 1800 | 318.741 | 471.89 | 0.020306 | 2.699498
348 | CCD | 382 | 318.14 | 444.09 | 2.688027 | 0
349 | CCCV_C | 1800 | 318.694 | 471.74 | 0.020771 | 2.699498
350 | CCD | 382 | 318.115 | 444.02 | 2.688027 | 0
351 | CCCV_C | 1800 | 318.738 | 471.82 | 0.020306 | 2.699653
352 | CCD | 382 | 318.165 | 444.14 | 2.688182 | 0
353 | CCCV_C | 1800 | 318.704 | 471.74 | 0.020306 | 2.699498
354 | CCD | 382 | 318.09 | 443.98 | 2.687872 | 0
355 | CCCV_C | 1800 | 318.731 | 471.83 | 0.020151 | 2.699653
356 | CCD | 382 | 318.141 | 444.15 | 2.688337 | 0
357 | CCCV_C | 1800 | 318.724 | 471.8 | 0.019996 | 2.699653
358 | CCD | 382 | 318.165 | 444.1 | 2.688182 | 0
359 | CCCV_C | 1800 | 318.725 | 471.75 | 0.019531 | 2.699653
360 | CCD | 382 | 318.09 | 444.05 | 2.688182 | 0
361 | CCCV_C | 1800 | 318.666 | 471.67 | 0.020151 | 2.699498
362 | CCD | 382 | 318.09 | 444.01 | 2.687717 | 0
363 | CCCV_C | 1800 | 318.663 | 471.67 | 0.020306 | 2.699498
364 | CCD | 382 | 318.065 | 443.93 | 2.687872 | 0
365 | CCCV_C | 1800 | 318.661 | 471.65 | 0.019841 | 2.699653
366 | CCD | 382 | 318.04 | 443.99 | 2.688182 | 0
367 | CCCV_C | 1800 | 318.616 | 471.6 | 0.020151 | 2.699653
368 | CCD | 382 | 318.09 | 444.02 | 2.687872 | 0
369 | CCCV_C | 1800 | 318.665 | 471.66 | 0.019686 | 2.699498
370 | CCD | 382 | 318.041 | 443.94 | 2.688027 | 0
371 | CCCV_C | 1800 | 318.666 | 471.7 | 0.019996 | 2.699653
372 | CCD | 382 | 318.066 | 444.07 | 2.688337 | 0
373 | CCCV_C | 1800 | 318.603 | 471.62 | 0.019996 | 2.699653
374 | CCD | 382 | 317.99 | 443.91 | 2.688182 | 0
375 | CCCV_C | 1800 | 318.606 | 471.62 | 0.020306 | 2.699653
376 | CCD | 382 | 318.04 | 444.02 | 2.688182 | 0
377 | CCCV_C | 1800 | 318.603 | 471.61 | 0.020151 | 2.699653
378 | CCD | 382 | 317.991 | 443.9 | 2.688182 | 0
379 | CCCV_C | 1800 | 318.554 | 471.49 | 0.020771 | 2.699653
380 | CCD | 382 | 317.969 | 443.93 | 2.688027 | 0
381 | CCCV_C | 1800 | 318.526 | 471.46 | 0.020926 | 2.699498
382 | CCD | 381 | 317.915 | 443.77 | 2.687562 | 0
383 | CCCV_C | 1800 | 318.554 | 471.54 | 0.020306 | 2.699653
384 | CCD | 382 | 317.991 | 443.96 | 2.688337 | 0
385 | CCCV_C | 1800 | 318.53 | 471.4 | 0.019996 | 2.699498
386 | CCD | 381 | 317.966 | 443.87 | 2.687872 | 0
387 | CCCV_C | 1800 | 318.584 | 471.56 | 0.019841 | 2.699653
388 | CCD | 382 | 317.991 | 443.95 | 2.688337 | 0
389 | CCCV_C | 1800 | 318.515 | 471.4 | 0.020151 | 2.699653
390 | CCD | 381 | 317.941 | 443.87 | 2.688182 | 0
391 | CCCV_C | 1800 | 318.541 | 471.47 | 0.019841 | 2.699653
392 | CCD | 381 | 317.941 | 443.93 | 2.688027 | 0
393 | CCCV_C | 1800 | 318.536 | 471.53 | 0.020306 | 2.699653
394 | CCD | 381 | 317.966 | 443.94 | 2.688027 | 0
395 | CCCV_C | 1800 | 318.481 | 471.35 | 0.020616 | 2.699498
396 | CCD | 381 | 317.866 | 443.77 | 2.688027 | 0
397 | CCCV_C | 1800 | 318.466 | 471.35 | 0.020306 | 2.699653
398 | CCD | 381 | 317.891 | 443.85 | 2.688027 | 0
399 | CCCV_C | 1800 | 318.485 | 471.4 | 0.020306 | 2.699653
400 | CCD | 381 | 317.94 | 443.88 | 2.688182 | 0
401 | CCCV_C | 1800 | 318.495 | 471.32 | 0.019841 | 2.699653
402 | CCD | 381 | 317.89 | 443.8 | 2.688027 | 0
403 | CCCV_C | 1800 | 318.459 | 471.28 | 0.020306 | 2.699653
404 | CCD | 381 | 317.865 | 443.75 | 2.688182 | 0
405 | CCCV_C | 1800 | 318.41 | 471.17 | 0.020306 | 2.699498
406 | CCD | 381 | 317.841 | 443.75 | 2.687872 | 0
407 | CCCV_C | 1800 | 318.405 | 471.21 | 0.020151 | 2.699498
408 | CCD | 381 | 317.816 | 443.67 | 2.687562 | 0
409 | CCCV_C | 1800 | 318.421 | 471.28 | 0.020306 | 2.699653
410 | CCD | 381 | 317.84 | 443.75 | 2.688027 | 0
411 | CCCV_C | 1800 | 318.43 | 471.28 | 0.020771 | 2.699653
412 | CCD | 381 | 317.891 | 443.79 | 2.688182 | 0
413 | CCCV_C | 1800 | 318.425 | 471.2 | 0.020306 | 2.699498
414 | CCD | 381 | 317.79 | 443.64 | 2.687717 | 0
415 | CCCV_C | 1800 | 318.391 | 471.22 | 0.020306 | 2.699653
416 | CCD | 381 | 317.865 | 443.78 | 2.688337 | 0
417 | CCCV_C | 1800 | 318.424 | 471.19 | 0.020306 | 2.699653
418 | CCD | 381 | 317.817 | 443.69 | 2.688182 | 0
419 | CCCV_C | 1800 | 318.437 | 471.27 | 0.020461 | 2.699653
420 | CCD | 381 | 317.841 | 443.76 | 2.688182 | 0
421 | CCCV_C | 1800 | 318.367 | 471.13 | 0.020151 | 2.699498
422 | CCD | 381 | 317.84 | 443.67 | 2.688027 | 0
423 | CCCV_C | 1800 | 318.429 | 471.21 | 0.019686 | 2.699653
424 | CCD | 381 | 317.817 | 443.75 | 2.687717 | 0
425 | CCCV_C | 1800 | 318.368 | 471.15 | 0.020461 | 2.699653
426 | CCD | 381 | 317.79 | 443.68 | 2.688182 | 0
427 | CCCV_C | 1800 | 318.349 | 471.04 | 0.020461 | 2.699653
428 | CCD | 381 | 317.741 | 443.61 | 2.688182 | 0
429 | CCCV_C | 1800 | 318.352 | 471.15 | 0.020616 | 2.699653
430 | CCD | 381 | 317.84 | 443.68 | 2.688027 | 0
431 | CCCV_C | 1800 | 318.362 | 471.03 | 0.019996 | 2.699653
432 | CCD | 381 | 317.791 | 443.63 | 2.687872 | 0
433 | CCCV_C | 1800 | 318.353 | 471.02 | 0.019996 | 2.699498
434 | CCD | 381 | 317.741 | 443.52 | 2.687872 | 0
435 | CCCV_C | 1800 | 318.347 | 471.07 | 0.019996 | 2.699653
436 | CCD | 381 | 317.792 | 443.68 | 2.688182 | 0
437 | CCCV_C | 1800 | 318.284 | 470.88 | 0.020151 | 2.699498
438 | CCD | 381 | 317.66 | 443.4 | 2.687252 | 0
439 | CCCV_C | 1800 | 318.28 | 470.95 | 0.020151 | 2.699653
440 | CCD | 381 | 317.691 | 443.58 | 2.688027 | 0
441 | CCCV_C | 1800 | 318.263 | 470.96 | 0.020151 | 2.699498
442 | CCD | 381 | 317.716 | 443.53 | 2.687872 | 0
443 | CCCV_C | 1800 | 318.283 | 470.94 | 0.020616 | 2.699653
444 | CCD | 381 | 317.691 | 443.55 | 2.688027 | 0
445 | CCCV_C | 1800 | 318.246 | 470.87 | 0.020151 | 2.699498
446 | CCD | 381 | 317.665 | 443.43 | 2.687717 | 0
447 | CCCV_C | 1800 | 318.265 | 470.93 | 0.020151 | 2.699653
448 | CCD | 381 | 317.719 | 443.59 | 2.688337 | 0
449 | CCCV_C | 1800 | 318.223 | 470.8 | 0.019841 | 2.699498
450 | CCD | 381 | 317.616 | 443.35 | 2.687717 | 0
451 | CCCV_C | 1800 | 318.215 | 470.82 | 0.020616 | 2.699653
452 | CCD | 381 | 317.668 | 443.49 | 2.687872 | 0
453 | CCCV_C | 1800 | 318.221 | 470.85 | 0.019996 | 2.699653
454 | CCD | 381 | 317.666 | 443.53 | 2.688182 | 0
455 | CCCV_C | 1800 | 318.232 | 470.85 | 0.019996 | 2.699653
456 | CCD | 381 | 317.665 | 443.44 | 2.687717 | 0
457 | CCCV_C | 1800 | 318.22 | 470.77 | 0.019996 | 2.699653
458 | CCD | 381 | 317.616 | 443.42 | 2.687872 | 0
459 | CCCV_C | 1800 | 318.229 | 470.89 | 0.020306 | 2.699653
460 | CCD | 381 | 317.667 | 443.54 | 2.688027 | 0
461 | CCCV_C | 1800 | 318.161 | 470.72 | 0.019996 | 2.699498
462 | CCD | 381 | 317.617 | 443.42 | 2.687717 | 0
463 | CCCV_C | 1800 | 318.225 | 470.87 | 0.019996 | 2.699653
464 | CCD | 381 | 317.64 | 443.49 | 2.688027 | 0
465 | CCCV_C | 1800 | 318.105 | 470.57 | 0.020306 | 2.699343
466 | CCD | 381 | 317.516 | 443.21 | 2.687562 | 0
467 | CCCV_C | 1800 | 318.153 | 470.73 | 0.020306 | 2.699653
468 | CCD | 381 | 317.591 | 443.39 | 2.688182 | 0
469 | CCCV_C | 1800 | 318.092 | 470.51 | 0.019841 | 2.699343
470 | CCD | 381 | 317.541 | 443.15 | 2.687562 | 0
471 | CCCV_C | 1800 | 318.19 | 470.73 | 0.019841 | 2.699653
472 | CCD | 381 | 317.617 | 443.44 | 2.688027 | 0
473 | CCCV_C | 1800 | 318.158 | 470.72 | 0.020461 | 2.699653
474 | CCD | 381 | 317.592 | 443.44 | 2.688027 | 0
475 | CCCV_C | 1800 | 318.165 | 470.77 | 0.020616 | 2.699653
476 | CCD | 382 | 318.642 | 443.42 | 2.688027 | -0.00124
477 | CCCV_C | 1800 | 319.169 | 470.82 | 0.010541 | 2.699653
478 | CCD | 381 | 317.541 | 443.35 | 2.688027 | 0
479 | CCCV_C | 1800 | 318.14 | 470.69 | 0.019996 | 2.699653
480 | CCD | 381 | 317.566 | 443.39 | 2.688027 | 0
481 | CCCV_C | 1800 | 318.119 | 470.61 | 0.020151 | 2.699653
482 | CCD | 381 | 317.516 | 443.39 | 2.688027 | 0
483 | CCCV_C | 1800 | 318.096 | 470.66 | 0.020306 | 2.699653
484 | CCD | 381 | 317.567 | 443.43 | 2.688337 | 0
485 | CCCV_C | 1800 | 318.117 | 470.64 | 0.019996 | 2.699653
486 | CCD | 381 | 317.517 | 443.36 | 2.688027 | 0
487 | CCCV_C | 1800 | 318.09 | 470.63 | 0.020926 | 2.699653
488 | CCD | 381 | 317.541 | 443.41 | 2.688337 | 0
489 | CCCV_C | 1800 | 318.119 | 470.69 | 0.020616 | 2.699653
490 | CCD | 381 | 317.541 | 443.36 | 2.688337 | 0
491 | CCCV_C | 1800 | 318.028 | 470.44 | 0.019841 | 2.699498
492 | CCD | 381 | 317.441 | 443.14 | 2.687872 | 0
493 | CCCV_C | 1800 | 318.032 | 470.48 | 0.020151 | 2.699653
494 | CCD | 381 | 317.466 | 443.3 | 2.688182 | 0
495 | CCCV_C | 1800 | 317.955 | 470.3 | 0.020461 | 2.699498
496 | CCD | 381 | 317.441 | 443.08 | 2.687562 | 0
497 | CCCV_C | 1800 | 318.021 | 470.4 | 0.019996 | 2.699653
498 | CCD | 381 | 317.442 | 443.19 | 2.687872 | 0
499 | CCCV_C | 1800 | 318.037 | 470.47 | 0.020306 | 2.699653
500 | CCD | 381 | 317.466 | 443.23 | 2.688027 | 0
501 | CCCV_C | 1800 | 289.105 | 393.64 | 0.019996 | 2.49969
502 | CCD | 347 | 289.031 | 372.28 | 2.488064 | 0
503 | CCCV_C | 1800 | 289.221 | 393.85 | 0.019841 | 2.499535
504 | CCD | 346 | 288.806 | 371.99 | 2.487754 | 0
505 | CCCV_C | 1800 | 289.192 | 393.85 | 0.020616 | 2.499535
506 | CCD | 346 | 288.732 | 371.84 | 2.487909 | 0
507 | CCCV_C | 1800 | 289.148 | 393.76 | 0.019996 | 2.499535
508 | CCD | 346 | 288.681 | 371.81 | 2.488219 | 0
509 | CCCV_C | 1800 | 289.073 | 393.64 | 0.020151 | 2.499535
510 | CCD | 346 | 288.631 | 371.71 | 2.487909 | 0
511 | CCCV_C | 1800 | 289.044 | 393.56 | 0.019996 | 2.499535
512 | CCD | 346 | 288.53 | 371.53 | 2.487444 | 0
513 | CCCV_C | 1800 | 289.08 | 393.67 | 0.019841 | 2.49969
514 | CCD | 346 | 288.606 | 371.71 | 2.488529 | 0
515 | CCCV_C | 1800 | 289.023 | 393.53 | 0.019841 | 2.49969
516 | CCD | 346 | 288.53 | 371.57 | 2.488064 | 0
517 | CCCV_C | 1800 | 288.94 | 393.35 | 0.020461 | 2.499535
518 | CCD | 346 | 288.43 | 371.35 | 2.487599 | 0
519 | CCCV_C | 1800 | 288.947 | 393.36 | 0.019686 | 2.499535
520 | CCD | 346 | 288.405 | 371.41 | 2.487909 | 0
521 | CCCV_C | 1800 | 288.877 | 393.33 | 0.020461 | 2.49969
522 | CCD | 346 | 288.379 | 371.39 | 2.488064 | 0
523 | CCCV_C | 1800 | 288.887 | 393.36 | 0.020616 | 2.49969
524 | CCD | 346 | 288.406 | 371.39 | 2.487754 | 0
525 | CCCV_C | 1800 | 288.893 | 393.33 | 0.020306 | 2.49969
526 | CCD | 346 | 288.38 | 371.39 | 2.488219 | 0
527 | CCCV_C | 1800 | 288.781 | 393.1 | 0.020151 | 2.499535
528 | CCD | 346 | 288.28 | 371.16 | 2.487909 | 0
529 | CCCV_C | 1800 | 288.795 | 393.09 | 0.020306 | 2.499535
530 | CCD | 346 | 288.28 | 371.12 | 2.487599 | 0
531 | CCCV_C | 1800 | 288.847 | 393.21 | 0.019996 | 2.49969
532 | CCD | 346 | 288.355 | 371.28 | 2.488374 | 0
533 | CCCV_C | 1800 | 288.794 | 393.07 | 0.019686 | 2.49969
534 | CCD | 346 | 288.3 | 371.16 | 2.488064 | 0
535 | CCCV_C | 1800 | 288.775 | 393.02 | 0.020151 | 2.499535
536 | CCD | 346 | 288.254 | 371.12 | 2.487754 | 0
537 | CCCV_C | 1800 | 288.747 | 393.01 | 0.019996 | 2.49969
538 | CCD | 346 | 288.28 | 371.13 | 2.487909 | 0
539 | CCCV_C | 1800 | 288.791 | 393.05 | 0.020151 | 2.49969
540 | CCD | 346 | 288.23 | 371.16 | 2.488064 | 0
541 | CCCV_C | 1800 | 288.665 | 392.85 | 0.020151 | 2.499535
542 | CCD | 346 | 288.155 | 370.96 | 2.487754 | 0
543 | CCCV_C | 1800 | 288.68 | 392.9 | 0.019996 | 2.49969
544 | CCD | 346 | 288.138 | 371.01 | 2.488374 | 0
545 | CCCV_C | 1800 | 288.632 | 392.85 | 0.020926 | 2.49969
546 | CCD | 346 | 288.155 | 371.01 | 2.488219 | 0
547 | CCCV_C | 1800 | 288.582 | 392.69 | 0.019996 | 2.49938
548 | CCD | 346 | 288.081 | 370.78 | 2.487599 | 0
549 | CCCV_C | 1800 | 288.609 | 392.72 | 0.019841 | 2.49969
550 | CCD | 346 | 288.18 | 371.03 | 2.488219 | 0
551 | CCCV_C | 1800 | 288.624 | 392.7 | 0.019841 | 2.499535
552 | CCD | 346 | 288.08 | 370.85 | 2.487754 | 0
553 | CCCV_C | 1800 | 288.675 | 392.97 | 0.020306 | 2.49969
554 | CCD | 346 | 288.13 | 371.04 | 2.488529 | 0
555 | CCCV_C | 1800 | 288.576 | 392.78 | 0.020461 | 2.49969
556 | CCD | 346 | 288.305 | 370.92 | 2.488219 | -0.000155
557 | CCCV_C | 1800 | 288.764 | 392.67 | 0.018136 | 2.499535
558 | CCD | 346 | 288.031 | 370.74 | 2.488064 | 0
559 | CCCV_C | 1800 | 288.519 | 392.54 | 0.019841 | 2.499535
560 | CCD | 346 | 288.005 | 370.78 | 2.488064 | 0
561 | CCCV_C | 1800 | 288.505 | 392.55 | 0.020151 | 2.499535
562 | CCD | 346 | 287.98 | 370.73 | 2.487754 | 0
563 | CCCV_C | 1800 | 288.46 | 392.5 | 0.019996 | 2.499535
564 | CCD | 345 | 287.954 | 370.67 | 2.488064 | 0
565 | CCCV_C | 1800 | 288.422 | 392.33 | 0.020616 | 2.49938
566 | CCD | 345 | 287.881 | 370.55 | 2.487444 | 0
567 | CCCV_C | 1800 | 288.446 | 392.51 | 0.020306 | 2.49969
568 | CCD | 345 | 287.976 | 370.76 | 2.488374 | 0
569 | CCCV_C | 1800 | 288.452 | 392.43 | 0.019996 | 2.499535
570 | CCD | 345 | 287.905 | 370.62 | 2.488064 | 0
571 | CCCV_C | 1800 | 288.352 | 392.22 | 0.019996 | 2.499535
572 | CCD | 345 | 287.88 | 370.53 | 2.487599 | 0
573 | CCCV_C | 1800 | 288.341 | 392.21 | 0.019996 | 2.499535
574 | CCD | 345 | 287.881 | 370.51 | 2.487599 | 0
575 | CCCV_C | 1800 | 288.405 | 392.34 | 0.020461 | 2.49969
576 | CCD | 345 | 287.88 | 370.6 | 2.488064 | 0
577 | CCCV_C | 1800 | 288.36 | 392.31 | 0.020771 | 2.499535
578 | CCD | 345 | 287.855 | 370.51 | 2.487754 | 0
579 | CCCV_C | 1800 | 288.421 | 392.43 | 0.020461 | 2.49969
580 | CCD | 345 | 287.955 | 370.74 | 2.487909 | 0
581 | CCCV_C | 1800 | 288.384 | 392.3 | 0.019841 | 2.499535
582 | CCD | 345 | 287.854 | 370.55 | 2.487909 | 0
583 | CCCV_C | 1800 | 288.303 | 392.16 | 0.020306 | 2.49938
584 | CCD | 345 | 287.78 | 370.36 | 2.487444 | 0
585 | CCCV_C | 1800 | 288.336 | 392.28 | 0.019996 | 2.49969
586 | CCD | 345 | 287.831 | 370.55 | 2.487909 | 0
587 | CCCV_C | 1800 | 288.277 | 392.16 | 0.020306 | 2.499535
588 | CCD | 345 | 287.804 | 370.44 | 2.487909 | 0
589 | CCCV_C | 1800 | 288.356 | 392.27 | 0.020151 | 2.49969
590 | CCD | 345 | 287.855 | 370.57 | 2.488064 | 0
591 | CCCV_C | 1800 | 288.345 | 392.29 | 0.020151 | 2.49969
592 | CCD | 345 | 287.805 | 370.51 | 2.488064 | 0
593 | CCCV_C | 1800 | 288.237 | 392.01 | 0.020771 | 2.49938
594 | CCD | 345 | 287.731 | 370.28 | 2.487289 | 0
595 | CCCV_C | 1800 | 288.271 | 392.12 | 0.019996 | 2.49969
596 | CCD | 345 | 287.778 | 370.44 | 2.488219 | 0
597 | CCCV_C | 1800 | 288.332 | 392.26 | 0.020306 | 2.49969
598 | CCD | 345 | 287.831 | 370.55 | 2.488374 | 0
599 | CCCV_C | 1800 | 288.298 | 392.18 | 0.020151 | 2.49969
600 | CCD | 345 | 287.78 | 370.45 | 2.487909 | 0
601 | CCCV_C | 1800 | 270.932 | 348.99 | 0.019996 | 2.374597
602 | CCD | 325 | 270.723 | 330.25 | 2.362506 | 0
603 | CCCV_C | 1800 | 271.03 | 349.12 | 0.019996 | 2.374597
604 | CCD | 325 | 270.574 | 330.11 | 2.362351 | 0
605 | CCCV_C | 1800 | 270.977 | 349.12 | 0.020461 | 2.374597
606 | CCD | 325 | 270.499 | 330.05 | 2.362971 | 0
607 | CCCV_C | 1800 | 270.955 | 349.13 | 0.020926 | 2.374597
608 | CCD | 325 | 270.524 | 330.05 | 2.363126 | 0
609 | CCCV_C | 1800 | 270.984 | 349.14 | 0.019841 | 2.374752
610 | CCD | 325 | 270.499 | 330.07 | 2.362971 | 0
611 | CCCV_C | 1800 | 270.964 | 349.11 | 0.019996 | 2.374752
612 | CCD | 324 | 270.475 | 330.02 | 2.362971 | 0
613 | CCCV_C | 1800 | 270.872 | 348.95 | 0.020151 | 2.374597
614 | CCD | 324 | 270.424 | 329.84 | 2.362351 | 0
615 | CCCV_C | 1800 | 270.876 | 348.9 | 0.019686 | 2.374597
616 | CCD | 324 | 270.374 | 329.8 | 2.362351 | 0
617 | CCCV_C | 1800 | 270.894 | 348.98 | 0.019996 | 2.374752
618 | CCD | 324 | 270.398 | 329.95 | 2.363281 | 0
619 | CCCV_C | 1800 | 270.765 | 348.73 | 0.020306 | 2.374442
620 | CCD | 324 | 270.274 | 329.6 | 2.362196 | 0
621 | CCCV_C | 1800 | 270.837 | 348.87 | 0.020151 | 2.374597
622 | CCD | 324 | 270.299 | 329.8 | 2.362661 | 0
623 | CCCV_C | 1800 | 270.739 | 348.74 | 0.020461 | 2.374597
624 | CCD | 324 | 270.348 | 329.75 | 2.362971 | 0
625 | CCCV_C | 1800 | 270.908 | 349.01 | 0.019996 | 2.374752
626 | CCD | 324 | 270.348 | 329.84 | 2.363281 | 0
627 | CCCV_C | 1800 | 270.712 | 348.65 | 0.020151 | 2.374442
628 | CCD | 324 | 270.248 | 329.61 | 2.362196 | 0
629 | CCCV_C | 1800 | 270.774 | 348.76 | 0.019996 | 2.374597
630 | CCD | 324 | 270.248 | 329.64 | 2.362506 | 0
631 | CCCV_C | 1800 | 270.683 | 348.58 | 0.019996 | 2.374442
632 | CCD | 324 | 270.174 | 329.54 | 2.362196 | 0
633 | CCCV_C | 1800 | 270.665 | 348.61 | 0.020926 | 2.374442
634 | CCD | 324 | 270.211 | 329.54 | 2.362506 | 0
635 | CCCV_C | 1800 | 270.714 | 348.65 | 0.020306 | 2.374597
636 | CCD | 324 | 270.198 | 329.56 | 2.362506 | 0
637 | CCCV_C | 1800 | 270.675 | 348.54 | 0.019996 | 2.374442
638 | CCD | 324 | 270.122 | 329.41 | 2.362196 | 0
639 | CCCV_C | 1800 | 270.596 | 348.38 | 0.020306 | 2.374597
640 | CCD | 324 | 270.174 | 329.54 | 2.362661 | 0
641 | CCCV_C | 1800 | 270.675 | 348.58 | 0.020151 | 2.374597
642 | CCD | 324 | 270.123 | 329.43 | 2.362351 | 0
643 | CCCV_C | 1800 | 270.617 | 348.44 | 0.019996 | 2.374597
644 | CCD | 324 | 270.123 | 329.46 | 2.362506 | 0
645 | CCCV_C | 1800 | 270.547 | 348.28 | 0.019996 | 2.374442
646 | CCD | 324 | 270.073 | 329.38 | 2.362351 | 0
647 | CCCV_C | 1800 | 270.535 | 348.27 | 0.020306 | 2.374442
648 | CCD | 324 | 270.074 | 329.29 | 2.362196 | 0
649 | CCCV_C | 1800 | 270.624 | 348.45 | 0.020151 | 2.374597
650 | CCD | 324 | 270.048 | 329.36 | 2.362506 | 0
651 | CCCV_C | 1800 | 270.472 | 348.2 | 0.020461 | 2.374597
652 | CCD | 324 | 270.073 | 329.36 | 2.362661 | 0
653 | CCCV_C | 1800 | 270.542 | 348.28 | 0.019841 | 2.374442
654 | CCD | 324 | 270.023 | 329.24 | 2.362196 | 0
655 | CCCV_C | 1800 | 270.508 | 348.25 | 0.019841 | 2.374442
656 | CCD | 324 | 269.999 | 329.23 | 2.362196 | 0
657 | CCCV_C | 1800 | 270.522 | 348.31 | 0.020151 | 2.374597
658 | CCD | 324 | 270.049 | 329.32 | 2.362661 | 0
659 | CCCV_C | 1800 | 270.51 | 348.25 | 0.019686 | 2.374597
660 | CCD | 324 | 269.974 | 329.29 | 2.362661 | 0
661 | CCCV_C | 1800 | 270.441 | 348.19 | 0.020306 | 2.374442
662 | CCD | 324 | 269.999 | 329.21 | 2.362196 | 0
663 | CCCV_C | 1800 | 270.573 | 348.38 | 0.019686 | 2.374752
664 | CCD | 324 | 270.098 | 329.45 | 2.362971 | 0
665 | CCCV_C | 1800 | 270.515 | 348.24 | 0.019841 | 2.374597
666 | CCD | 324 | 269.998 | 329.27 | 2.362506 | 0
667 | CCCV_C | 1800 | 270.451 | 348.17 | 0.020151 | 2.374442
668 | CCD | 324 | 269.999 | 329.15 | 2.362351 | 0
669 | CCCV_C | 1800 | 270.526 | 348.24 | 0.019531 | 2.374597
670 | CCD | 324 | 269.973 | 329.25 | 2.362506 | 0
671 | CCCV_C | 1800 | 270.445 | 348.17 | 0.020306 | 2.374442
672 | CCD | 324 | 269.974 | 329.21 | 2.362351 | 0
673 | CCCV_C | 1800 | 270.418 | 348.09 | 0.019841 | 2.374442
674 | CCD | 324 | 269.923 | 329.11 | 2.362351 | 0
675 | CCCV_C | 1800 | 270.418 | 348.06 | 0.020151 | 2.374442
676 | CCD | 324 | 269.874 | 329.08 | 2.362196 | 0
677 | CCCV_C | 1800 | 270.444 | 348.23 | 0.020151 | 2.374752
678 | CCD | 324 | 270.049 | 329.34 | 2.363281 | 0
679 | CCCV_C | 1800 | 270.492 | 348.2 | 0.019686 | 2.374597
680 | CCD | 324 | 269.974 | 329.21 | 2.362506 | 0
681 | CCCV_C | 1800 | 270.449 | 348.11 | 0.019841 | 2.374442
682 | CCD | 324 | 269.949 | 329.14 | 2.362506 | 0
683 | CCCV_C | 1800 | 270.406 | 348.01 | 0.019841 | 2.374442
684 | CCD | 324 | 269.824 | 329.03 | 2.362351 | 0
685 | CCCV_C | 1800 | 270.375 | 348.13 | 0.020926 | 2.374597
686 | CCD | 324 | 269.899 | 329.19 | 2.362971 | 0
687 | CCCV_C | 1800 | 270.384 | 348.12 | 0.020151 | 2.374597
688 | CCD | 324 | 269.923 | 329.19 | 2.362971 | 0
689 | CCCV_C | 1800 | 270.355 | 347.98 | 0.019841 | 2.374442
690 | CCD | 324 | 269.823 | 329.02 | 2.362196 | 0
691 | CCCV_C | 1800 | 270.389 | 348.15 | 0.020771 | 2.374752
692 | CCD | 324 | 269.873 | 329.19 | 2.363281 | 0
693 | CCCV_C | 1800 | 270.322 | 348.01 | 0.020461 | 2.374597
694 | CCD | 324 | 269.848 | 329.1 | 2.362661 | 0
695 | CCCV_C | 1800 | 270.442 | 348.27 | 0.020151 | 2.374752
696 | CCD | 324 | 269.922 | 329.28 | 2.363436 | 0
697 | CCCV_C | 1800 | 270.291 | 347.94 | 0.020151 | 2.374597
698 | CCD | 324 | 269.823 | 329 | 2.362506 | 0
699 | CCCV_C | 1800 | 270.316 | 347.91 | 0.019996 | 2.374442
700 | CCD | 324 | 269.824 | 329 | 2.362506 | 0
701 | CCCV_C | 1800 | 253.478 | 308.21 | 0.020151 | 2.249504
702 | CCD | 304 | 253.292 | 291.96 | 2.237258 | 0
703 | CCCV_C | 1800 | 253.652 | 308.51 | 0.019996 | 2.249504
704 | CCD | 304 | 253.243 | 291.92 | 2.237413 | 0
705 | CCCV_C | 1800 | 253.616 | 308.49 | 0.019841 | 2.249349
706 | CCD | 304 | 253.167 | 291.79 | 2.237258 | 0
707 | CCCV_C | 1800 | 253.56 | 308.36 | 0.019531 | 2.249349
708 | CCD | 304 | 253.092 | 291.7 | 2.237103 | 0
709 | CCCV_C | 1800 | 253.627 | 308.54 | 0.019841 | 2.249504
710 | CCD | 304 | 253.167 | 291.86 | 2.237723 | 0
711 | CCCV_C | 1800 | 253.547 | 308.38 | 0.019686 | 2.249349
712 | CCD | 304 | 253.042 | 291.67 | 2.237413 | 0
713 | CCCV_C | 1800 | 253.474 | 308.29 | 0.020306 | 2.249349
714 | CCD | 304 | 253.042 | 291.64 | 2.237103 | 0
715 | CCCV_C | 1800 | 253.51 | 308.3 | 0.019841 | 2.249349
716 | CCD | 304 | 252.993 | 291.61 | 2.237413 | 0
717 | CCCV_C | 1800 | 253.461 | 308.31 | 0.020616 | 2.249349
718 | CCD | 303 | 252.967 | 291.56 | 2.237413 | 0
719 | CCCV_C | 1800 | 253.431 | 308.21 | 0.019996 | 2.249504
720 | CCD | 303 | 252.966 | 291.56 | 2.237258 | 0
721 | CCCV_C | 1800 | 253.415 | 308.16 | 0.019841 | 2.249349
722 | CCD | 303 | 252.917 | 291.51 | 2.237413 | 0
723 | CCCV_C | 1800 | 253.387 | 308.15 | 0.020151 | 2.249349
724 | CCD | 303 | 252.916 | 291.5 | 2.237413 | 0
725 | CCCV_C | 1800 | 253.445 | 308.28 | 0.019996 | 2.249504
726 | CCD | 303 | 252.917 | 291.52 | 2.237258 | 0
727 | CCCV_C | 1800 | 253.395 | 308.21 | 0.020306 | 2.249504
728 | CCD | 303 | 252.892 | 291.5 | 2.237413 | 0
729 | CCCV_C | 1800 | 253.303 | 308.01 | 0.020461 | 2.249349
730 | CCD | 303 | 252.892 | 291.47 | 2.237258 | 0
731 | CCCV_C | 1800 | 253.368 | 308.1 | 0.019841 | 2.249349
732 | CCD | 303 | 252.891 | 291.43 | 2.237413 | 0
733 | CCCV_C | 1800 | 253.361 | 308.05 | 0.020306 | 2.249349
734 | CCD | 303 | 252.817 | 291.41 | 2.237568 | 0
735 | CCCV_C | 1800 | 253.343 | 308.14 | 0.020306 | 2.249504
736 | CCD | 303 | 252.942 | 291.53 | 2.237568 | 0
737 | CCCV_C | 1800 | 253.363 | 308.07 | 0.019531 | 2.249349
738 | CCD | 303 | 252.843 | 291.36 | 2.237103 | 0
739 | CCCV_C | 1800 | 253.327 | 308.04 | 0.020151 | 2.249349
740 | CCD | 303 | 252.841 | 291.37 | 2.237413 | 0
741 | CCCV_C | 1800 | 253.318 | 308.01 | 0.019996 | 2.249349
742 | CCD | 303 | 252.842 | 291.37 | 2.237413 | 0
743 | CCCV_C | 1800 | 253.294 | 307.99 | 0.019996 | 2.249504
744 | CCD | 303 | 252.817 | 291.35 | 2.237413 | 0
745 | CCCV_C | 1800 | 253.358 | 308.12 | 0.020151 | 2.249504
746 | CCD | 303 | 252.867 | 291.47 | 2.237723 | 0
747 | CCCV_C | 1800 | 253.278 | 307.99 | 0.020306 | 2.249349
748 | CCD | 303 | 252.818 | 291.32 | 2.237258 | 0
749 | CCCV_C | 1800 | 253.293 | 307.97 | 0.019996 | 2.249504
750 | CCD | 303 | 252.766 | 291.33 | 2.237568 | 0
751 | CCCV_C | 1800 | 253.296 | 308.06 | 0.020151 | 2.249504
752 | CCD | 303 | 252.816 | 291.37 | 2.237568 | 0
753 | CCCV_C | 1800 | 253.244 | 307.91 | 0.019996 | 2.249349
754 | CCD | 303 | 252.768 | 291.29 | 2.237258 | 0
755 | CCCV_C | 1800 | 253.222 | 307.91 | 0.020306 | 2.249349
756 | CCD | 303 | 252.717 | 291.23 | 2.237413 | 0
757 | CCCV_C | 1800 | 253.23 | 307.93 | 0.020616 | 2.249349
758 | CCD | 303 | 252.717 | 291.24 | 2.237103 | 0
759 | CCCV_C | 1800 | 253.215 | 307.93 | 0.020461 | 2.249504
760 | CCD | 303 | 252.793 | 291.31 | 2.237568 | 0
761 | CCCV_C | 1800 | 253.25 | 307.91 | 0.019841 | 2.249504
762 | CCD | 303 | 252.742 | 291.26 | 2.237413 | 0
763 | CCCV_C | 1800 | 253.172 | 307.8 | 0.020461 | 2.249194
764 | CCD | 303 | 252.692 | 291.11 | 2.236948 | 0
765 | CCCV_C | 1800 | 253.199 | 307.78 | 0.020151 | 2.249349
766 | CCD | 303 | 252.743 | 291.17 | 2.237258 | 0
767 | CCCV_C | 1800 | 253.242 | 307.86 | 0.020151 | 2.249504
768 | CCD | 303 | 252.718 | 291.23 | 2.237568 | 0
769 | CCCV_C | 1800 | 253.183 | 307.81 | 0.019996 | 2.249349
770 | CCD | 303 | 252.667 | 291.13 | 2.237103 | 0
771 | CCCV_C | 1800 | 253.177 | 307.82 | 0.020151 | 2.249504
772 | CCD | 303 | 252.765 | 291.24 | 2.237568 | 0
773 | CCCV_C | 1800 | 253.213 | 307.78 | 0.019531 | 2.249349
774 | CCD | 303 | 252.667 | 291.09 | 2.237103 | 0
775 | CCCV_C | 1800 | 253.204 | 307.86 | 0.019841 | 2.249504
776 | CCD | 303 | 252.717 | 291.2 | 2.237723 | 0
777 | CCCV_C | 1800 | 253.172 | 307.78 | 0.019686 | 2.249504
778 | CCD | 303 | 252.668 | 291.16 | 2.237568 | 0
779 | CCCV_C | 1800 | 253.154 | 307.8 | 0.020926 | 2.249504
780 | CCD | 303 | 252.667 | 291.15 | 2.237568 | 0
781 | CCCV_C | 1800 | 253.155 | 307.8 | 0.020616 | 2.249504
782 | CCD | 303 | 252.667 | 291.18 | 2.237413 | 0
783 | CCCV_C | 1800 | 253.199 | 307.92 | 0.020151 | 2.249504
784 | CCD | 303 | 252.692 | 291.22 | 2.237723 | 0
785 | CCCV_C | 1800 | 253.131 | 307.75 | 0.020306 | 2.249504
786 | CCD | 303 | 252.667 | 291.16 | 2.237568 | 0
787 | CCCV_C | 1800 | 253.083 | 307.64 | 0.020616 | 2.249194
788 | CCD | 303 | 252.591 | 290.97 | 2.236948 | 0
789 | CCCV_C | 1800 | 253.096 | 307.62 | 0.019996 | 2.249349
790 | CCD | 303 | 252.568 | 291.04 | 2.237258 | 0
791 | CCCV_C | 1800 | 253.119 | 307.81 | 0.020461 | 2.249504
792 | CCD | 303 | 252.668 | 291.16 | 2.237878 | 0
793 | CCCV_C | 1800 | 253.115 | 307.7 | 0.019841 | 2.249504
794 | CCD | 303 | 252.617 | 291.1 | 2.237723 | 0
795 | CCCV_C | 1800 | 253.103 | 307.69 | 0.020151 | 2.249504
796 | CCD | 303 | 252.617 | 291.08 | 2.237723 | 0
797 | CCCV_C | 1800 | 253.075 | 307.65 | 0.019996 | 2.249504
798 | CCD | 303 | 252.592 | 291.05 | 2.237258 | 0
799 | CCCV_C | 1800 | 253.093 | 307.7 | 0.020151 | 2.249504
800 | CCD | 303 | 252.591 | 291.03 | 2.237723 | 0
801 | CCCV_C | 1800 | 236.701 | 271.08 | 0.020616 | 2.124566
802 | CCD | 284 | 236.536 | 256.9 | 2.112785 | 0
803 | CCCV_C | 1800 | 236.824 | 271.3 | 0.019686 | 2.124411
804 | CCD | 284 | 236.361 | 256.69 | 2.11232 | 0
805 | CCCV_C | 1800 | 236.772 | 271.28 | 0.020306 | 2.124411
806 | CCD | 284 | 236.386 | 256.68 | 2.11232 | 0
807 | CCCV_C | 1800 | 236.878 | 271.43 | 0.020151 | 2.124566
808 | CCD | 284 | 236.361 | 256.75 | 2.112785 | 0
809 | CCCV_C | 1800 | 236.769 | 271.32 | 0.020151 | 2.124566
810 | CCD | 284 | 236.336 | 256.67 | 2.112785 | 0
811 | CCCV_C | 1800 | 236.775 | 271.27 | 0.020306 | 2.124411
812 | CCD | 283 | 236.286 | 256.59 | 2.11263 | 0
813 | CCCV_C | 1800 | 236.718 | 271.2 | 0.020616 | 2.124411
814 | CCD | 283 | 236.236 | 256.54 | 2.11263 | 0
815 | CCCV_C | 1800 | 236.726 | 271.23 | 0.020151 | 2.124411
816 | CCD | 283 | 236.261 | 256.54 | 2.11263 | 0
817 | CCCV_C | 1800 | 236.693 | 271.13 | 0.019841 | 2.124411
818 | CCD | 283 | 236.236 | 256.48 | 2.112475 | 0
819 | CCCV_C | 1800 | 236.703 | 271.16 | 0.019686 | 2.124411
820 | CCD | 283 | 236.21 | 256.48 | 2.112475 | 0
821 | CCCV_C | 1800 | 236.657 | 271.06 | 0.019841 | 2.124411
822 | CCD | 283 | 236.161 | 256.39 | 2.112165 | 0
823 | CCCV_C | 1800 | 236.638 | 271.06 | 0.020461 | 2.124411
824 | CCD | 283 | 236.173 | 256.46 | 2.11263 | 0
825 | CCCV_C | 1800 | 236.645 | 271.12 | 0.020151 | 2.124566
826 | CCD | 283 | 236.136 | 256.46 | 2.112785 | 0
827 | CCCV_C | 1800 | 236.539 | 270.94 | 0.020926 | 2.124256
828 | CCD | 283 | 236.086 | 256.28 | 2.111855 | 0
829 | CCCV_C | 1800 | 236.581 | 270.99 | 0.019996 | 2.124411
830 | CCD | 283 | 236.136 | 256.35 | 2.112475 | 0
831 | CCCV_C | 1800 | 236.633 | 271.05 | 0.019686 | 2.124411
832 | CCD | 283 | 236.111 | 256.41 | 2.112475 | 0
833 | CCCV_C | 1800 | 236.567 | 271 | 0.020306 | 2.124411
834 | CCD | 283 | 236.061 | 256.29 | 2.11232 | 0
835 | CCCV_C | 1800 | 236.566 | 271 | 0.019996 | 2.124411
836 | CCD | 283 | 236.136 | 256.35 | 2.11232 | 0
837 | CCCV_C | 1800 | 236.569 | 270.92 | 0.019996 | 2.124411
838 | CCD | 283 | 236.06 | 256.27 | 2.112165 | 0
839 | CCCV_C | 1800 | 236.55 | 270.93 | 0.019841 | 2.124411
840 | CCD | 283 | 236.077 | 256.28 | 2.112475 | 0
841 | CCCV_C | 1800 | 236.53 | 270.94 | 0.020306 | 2.124411
842 | CCD | 283 | 236.036 | 256.25 | 2.112165 | 0
843 | CCCV_C | 1800 | 236.503 | 270.89 | 0.020616 | 2.124411
844 | CCD | 283 | 236.036 | 256.26 | 2.112475 | 0
845 | CCCV_C | 1800 | 236.508 | 270.88 | 0.020151 | 2.124411
846 | CCD | 283 | 236.01 | 256.25 | 2.11232 | 0
847 | CCCV_C | 1800 | 236.504 | 270.92 | 0.020461 | 2.124411
848 | CCD | 283 | 236.06 | 256.27 | 2.11232 | 0
849 | CCCV_C | 1800 | 236.518 | 270.87 | 0.019841 | 2.124411
850 | CCD | 283 | 236.035 | 256.24 | 2.11232 | 0
851 | CCCV_C | 1800 | 236.49 | 270.84 | 0.020461 | 2.124411
852 | CCD | 283 | 235.986 | 256.2 | 2.112165 | 0
853 | CCCV_C | 1800 | 236.483 | 270.88 | 0.020306 | 2.124411
854 | CCD | 283 | 235.986 | 256.25 | 2.11263 | 0
855 | CCCV_C | 1800 | 236.467 | 270.87 | 0.020306 | 2.124411
856 | CCD | 283 | 235.986 | 256.19 | 2.112165 | 0
857 | CCCV_C | 1800 | 236.48 | 270.88 | 0.020306 | 2.124411
858 | CCD | 283 | 236.011 | 256.23 | 2.11263 | 0
859 | CCCV_C | 1800 | 236.492 | 270.88 | 0.019996 | 2.124566
860 | CCD | 283 | 236.036 | 256.26 | 2.112475 | 0
861 | CCCV_C | 1800 | 236.51 | 270.88 | 0.019841 | 2.124566
862 | CCD | 283 | 235.986 | 256.22 | 2.11263 | 0
863 | CCCV_C | 1800 | 236.439 | 270.78 | 0.020306 | 2.124411
864 | CCD | 283 | 235.985 | 256.11 | 2.11232 | 0
865 | CCCV_C | 1800 | 236.477 | 270.77 | 0.019686 | 2.124411
866 | CCD | 283 | 235.96 | 256.13 | 2.11232 | 0
867 | CCCV_C | 1800 | 236.446 | 270.77 | 0.020151 | 2.124411
868 | CCD | 283 | 235.951 | 256.15 | 2.11232 | 0
869 | CCCV_C | 1800 | 236.422 | 270.75 | 0.020306 | 2.124411
870 | CCD | 283 | 235.96 | 256.11 | 2.112165 | 0
871 | CCCV_C | 1800 | 236.424 | 270.73 | 0.019686 | 2.124411
872 | CCD | 283 | 236.241 | 256.1 | 2.112475 | -0.00031
873 | CCCV_C | 1800 | 236.713 | 270.77 | 0.016896 | 2.124411
874 | CCD | 283 | 235.885 | 256.08 | 2.112475 | 0
875 | CCCV_C | 1800 | 236.371 | 270.69 | 0.020151 | 2.124411
876 | CCD | 283 | 235.911 | 256.05 | 2.11232 | 0
877 | CCCV_C | 1800 | 236.389 | 270.69 | 0.020151 | 2.124256
878 | CCD | 283 | 235.86 | 256.02 | 2.112165 | 0
879 | CCCV_C | 1800 | 236.347 | 270.66 | 0.020306 | 2.124411
880 | CCD | 283 | 235.886 | 256.06 | 2.112475 | 0
881 | CCCV_C | 1800 | 236.438 | 270.82 | 0.020461 | 2.124566
882 | CCD | 283 | 235.961 | 256.19 | 2.11263 | 0
883 | CCCV_C | 1800 | 236.348 | 270.6 | 0.019996 | 2.124256
884 | CCD | 283 | 235.86 | 255.98 | 2.112165 | 0
885 | CCCV_C | 1800 | 236.377 | 270.69 | 0.019841 | 2.124411
886 | CCD | 283 | 235.836 | 256.04 | 2.112475 | 0
887 | CCCV_C | 1800 | 236.349 | 270.7 | 0.020306 | 2.124411
888 | CCD | 283 | 235.91 | 256.09 | 2.11232 | 0
889 | CCCV_C | 1800 | 236.35 | 270.64 | 0.019841 | 2.124411
890 | CCD | 283 | 235.835 | 256.01 | 2.112475 | 0
891 | CCCV_C | 1800 | 236.297 | 270.55 | 0.020771 | 2.124411
892 | CCD | 283 | 235.836 | 255.94 | 2.112165 | 0
893 | CCCV_C | 1800 | 236.31 | 270.55 | 0.019841 | 2.124411
894 | CCD | 283 | 235.785 | 255.96 | 2.112165 | 0
895 | CCCV_C | 1800 | 236.347 | 270.71 | 0.020461 | 2.124566
896 | CCD | 283 | 235.886 | 256.08 | 2.11263 | 0
897 | CCCV_C | 1800 | 236.267 | 270.49 | 0.020151 | 2.124256
898 | CCD | 283 | 235.785 | 255.9 | 2.112165 | 0
899 | CCCV_C | 1800 | 236.316 | 270.6 | 0.019996 | 2.124411
900 | CCD | 283 | 235.81 | 255.99 | 2.112475 | 0
901 | CCCV_C | 1800 | 220.242 | 236.79 | 0.020306 | 1.999473
902 | CCD | 264 | 220.08 | 224.4 | 1.987692 | 0
903 | CCCV_C | 1800 | 220.356 | 237 | 0.020461 | 1.999318
904 | CCD | 264 | 219.954 | 224.2 | 1.987227 | 0
905 | CCCV_C | 1800 | 220.355 | 236.99 | 0.019996 | 1.999318
906 | CCD | 264 | 219.905 | 224.18 | 1.987537 | 0
907 | CCCV_C | 1800 | 220.338 | 237 | 0.019996 | 1.999318
908 | CCD | 264 | 219.855 | 224.11 | 1.987227 | 0
909 | CCCV_C | 1800 | 220.254 | 236.89 | 0.020461 | 1.999163
910 | CCD | 264 | 219.856 | 224.03 | 1.986917 | 0
911 | CCCV_C | 1800 | 220.337 | 236.95 | 0.019996 | 1.999318
912 | CCD | 264 | 219.831 | 224.05 | 1.987072 | 0
913 | CCCV_C | 1800 | 220.321 | 237.01 | 0.020151 | 1.999318
914 | CCD | 264 | 219.882 | 224.11 | 1.987382 | 0
915 | CCCV_C | 1800 | 220.311 | 236.95 | 0.020151 | 1.999318
916 | CCD | 264 | 219.831 | 224.06 | 1.987382 | 0
917 | CCCV_C | 1800 | 220.275 | 236.9 | 0.019996 | 1.999318
918 | CCD | 264 | 219.78 | 224.01 | 1.987382 | 0
919 | CCCV_C | 1800 | 220.258 | 236.93 | 0.020616 | 1.999318
920 | CCD | 264 | 219.781 | 223.99 | 1.987227 | 0
921 | CCCV_C | 1800 | 220.285 | 236.96 | 0.019996 | 1.999473
922 | CCD | 264 | 219.83 | 224.09 | 1.987847 | 0
923 | CCCV_C | 1800 | 220.246 | 236.87 | 0.019841 | 1.999318
924 | CCD | 264 | 219.755 | 223.97 | 1.987227 | 0
925 | CCCV_C | 1800 | 220.188 | 236.8 | 0.020151 | 1.999163
926 | CCD | 264 | 219.705 | 223.89 | 1.987072 | 0
927 | CCCV_C | 1800 | 220.239 | 236.92 | 0.020151 | 1.999473
928 | CCD | 264 | 219.755 | 224.02 | 1.987692 | 0
929 | CCCV_C | 1800 | 220.175 | 236.79 | 0.020771 | 1.999318
930 | CCD | 264 | 219.731 | 223.88 | 1.987227 | 0
931 | CCCV_C | 1800 | 220.233 | 236.86 | 0.019841 | 1.999318
932 | CCD | 264 | 219.729 | 223.92 | 1.987227 | 0
933 | CCCV_C | 1800 | 220.206 | 236.82 | 0.019841 | 1.999318
934 | CCD | 264 | 219.706 | 223.95 | 1.987537 | 0
935 | CCCV_C | 1800 | 220.143 | 236.79 | 0.020306 | 1.999318
936 | CCD | 264 | 219.705 | 223.86 | 1.987227 | 0
937 | CCCV_C | 1800 | 220.197 | 236.8 | 0.020306 | 1.999318
938 | CCD | 264 | 219.705 | 223.92 | 1.987537 | 0
939 | CCCV_C | 1800 | 220.149 | 236.76 | 0.020151 | 1.999318
940 | CCD | 263 | 219.655 | 223.83 | 1.987227 | 0
941 | CCCV_C | 1800 | 220.153 | 236.77 | 0.020151 | 1.999318
942 | CCD | 264 | 219.68 | 223.88 | 1.987382 | 0
943 | CCCV_C | 1800 | 220.143 | 236.73 | 0.019996 | 1.999318
944 | CCD | 264 | 219.68 | 223.84 | 1.987227 | 0
945 | CCCV_C | 1800 | 220.17 | 236.77 | 0.020306 | 1.999473
946 | CCD | 264 | 219.655 | 223.89 | 1.987537 | 0
947 | CCCV_C | 1800 | 220.116 | 236.75 | 0.020306 | 1.999318
948 | CCD | 264 | 219.655 | 223.88 | 1.987537 | 0
949 | CCCV_C | 1800 | 220.104 | 236.72 | 0.019996 | 1.999318
950 | CCD | 264 | 219.655 | 223.82 | 1.987227 | 0
951 | CCCV_C | 1800 | 220.131 | 236.7 | 0.019841 | 1.999318
952 | CCD | 264 | 219.655 | 223.8 | 1.987382 | 0
953 | CCCV_C | 1800 | 220.179 | 236.78 | 0.019531 | 1.999473
954 | CCD | 264 | 219.655 | 223.89 | 1.987692 | 0
955 | CCCV_C | 1800 | 220.075 | 236.67 | 0.020151 | 1.999318
956 | CCD | 263 | 219.605 | 223.75 | 1.987227 | 0
957 | CCCV_C | 1800 | 220.072 | 236.63 | 0.020151 | 1.999318
958 | CCD | 263 | 219.629 | 223.77 | 1.987227 | 0
959 | CCCV_C | 1800 | 220.088 | 236.62 | 0.019841 | 1.999318
960 | CCD | 263 | 219.629 | 223.73 | 1.987227 | 0
961 | CCCV_C | 1800 | 220.105 | 236.63 | 0.019531 | 1.999318
962 | CCD | 263 | 219.58 | 223.71 | 1.987382 | 0
963 | CCCV_C | 1800 | 220.069 | 236.61 | 0.019996 | 1.999318
964 | CCD | 263 | 219.554 | 223.73 | 1.987382 | 0
965 | CCCV_C | 1800 | 220.01 | 236.57 | 0.020306 | 1.999163
966 | CCD | 263 | 219.53 | 223.65 | 1.987227 | 0
967 | CCCV_C | 1800 | 220.044 | 236.59 | 0.020151 | 1.999318
968 | CCD | 263 | 219.604 | 223.74 | 1.987537 | 0
969 | CCCV_C | 1800 | 220.034 | 236.52 | 0.019686 | 1.999318
970 | CCD | 263 | 219.555 | 223.66 | 1.987072 | 0
971 | CCCV_C | 1800 | 220.053 | 236.58 | 0.019996 | 1.999318
972 | CCD | 263 | 219.555 | 223.67 | 1.987072 | 0
973 | CCCV_C | 1800 | 220.042 | 236.58 | 0.019996 | 1.999318
974 | CCD | 263 | 219.554 | 223.68 | 1.987382 | 0
975 | CCCV_C | 1800 | 220.047 | 236.58 | 0.020151 | 1.999318
976 | CCD | 263 | 219.58 | 223.71 | 1.987227 | 0
977 | CCCV_C | 1800 | 220.037 | 236.56 | 0.019531 | 1.999318
978 | CCD | 263 | 219.529 | 223.64 | 1.986297 | 0
979 | CCCV_C | 1800 | 219.984 | 236.49 | 0.020306 | 1.999163
980 | CCD | 263 | 219.48 | 223.58 | 1.987072 | 0
981 | CCCV_C | 1800 | 220.054 | 236.65 | 0.020151 | 1.999473
982 | CCD | 263 | 219.579 | 223.8 | 1.987847 | 0
983 | CCCV_C | 1800 | 219.956 | 236.48 | 0.020461 | 1.999318
984 | CCD | 263 | 219.48 | 223.59 | 1.987072 | 0
985 | CCCV_C | 1800 | 219.961 | 236.46 | 0.019841 | 1.999318
986 | CCD | 263 | 219.504 | 223.59 | 1.986917 | 0
987 | CCCV_C | 1800 | 219.997 | 236.51 | 0.019686 | 1.999318
988 | CCD | 263 | 219.504 | 223.62 | 1.987382 | 0
989 | CCCV_C | 1800 | 219.962 | 236.43 | 0.020306 | 1.999318
990 | CCD | 263 | 219.43 | 223.56 | 1.986917 | 0
991 | CCCV_C | 1800 | 219.899 | 236.43 | 0.020461 | 1.999163
992 | CCD | 263 | 219.429 | 223.54 | 1.987072 | 0
993 | CCCV_C | 1800 | 219.995 | 236.58 | 0.020306 | 1.999473
994 | CCD | 263 | 219.505 | 223.7 | 1.987847 | 0
995 | CCCV_C | 1800 | 219.918 | 236.43 | 0.019996 | 1.999163
996 | CCD | 263 | 219.455 | 223.53 | 1.986917 | 0
997 | CCCV_C | 1800 | 219.984 | 236.52 | 0.019996 | 1.999473
998 | CCD | 263 | 219.529 | 223.66 | 1.987537 | 0
999 | CCCV_C | 1800 | 219.938 | 236.4 | 0.020151 | 1.999163
1000 | CCD | 263 | 219.438 | 223.48 | 1.986917 | 0

## Process-Tab
TestName | CCCV
Channel | 015_2
BatteryNo
StartTime | 2023-09-07 12:09
EndTime | 2023-09-19 21:52
StepNo
1 | CCCV_C: 3000 mA 2.7 V | Until: Time~00:30:00
2 | CCD: 3000 mA | Until: Voltage*~0V
3 | Loop(step 1-3) | Looped 250 Times ?
4 | CCCV_C: 3000 mA 2.5 V | Until: Time~00:30:00
5 | CCD: 3000 mA | Until: Voltage*~0V
6 | Loop(step 4-6) | Looped 50 Times ?
7 | CCCV_C: 3000 mA 2.375 V | Until: Time~00:30:00
8 | CCD: 3000 mA | Until: Voltage*~0V
9 | Loop(step 7-9) | Looped 50 Times ?
10 | CCCV_C: 3000 mA 2.25 V | Until: Time~00:30:00
11 | CCD: 3000 mA | Until: Voltage*~0V
12 | Loop(step 10-12) | Looped 50 Times ?
13 | CCCV_C: 3000 mA 2.125 V | Until: Time~00:30:00
14 | CCD: 3000 mA | Until: Voltage*~0V
15 | Loop(step 13-15) | Looped 50 Times ?
16 | CCCV_C: 3000 mA 2 V | Until: Time~00:30:00
17 | CCD: 3000 mA | Until: Voltage*~0V
18 | Loop(step 16-18) | Looped 50 Times ?
19 | End