## Step-Tab
Step | Mode | Period/Sec | Capacity/mAh | Power/mWh | StartVolt/V | EndVolt/V
1 | CCCV_C | 1800 | 330.457 | 515.16 | 0.100601 | 2.699343
2 | CCD | 391 | 325.618 | 459.35 | 2.687252 | 0
3 | CCCV_C | 1800 | 328.725 | 495.41 | 0.021236 | 2.699188
4 | CCD | 391 | 325.493 | 458.77 | 2.686632 | 0
5 | CCCV_C | 1800 | 327.517 | 492.17 | 0.020306 | 2.699188
6 | CCD | 390 | 325.493 | 458.5 | 2.686787 | 0
7 | CCCV_C | 1800 | 327.146 | 490.9 | 0.019531 | 2.699343
8 | CCD | 390 | 325.393 | 458.34 | 2.686942 | 0
9 | CCCV_C | 1800 | 326.866 | 490.23 | 0.019841 | 2.699343
10 | CCD | 390 | 325.318 | 458.24 | 2.687097 | 0
11 | CCCV_C | 1800 | 326.602 | 489.6 | 0.020461 | 2.699188
12 | CCD | 390 | 325.218 | 457.98 | 2.686632 | 0
13 | CCCV_C | 1800 | 326.477 | 489.22 | 0.020771 | 2.699188
14 | CCD | 390 | 325.219 | 457.89 | 2.686942 | 0
15 | CCCV_C | 1800 | 326.46 | 489.08 | 0.020151 | 2.699343
16 | CCD | 390 | 325.193 | 457.93 | 2.687252 | 0
17 | CCCV_C | 1800 | 326.327 | 488.8 | 0.020771 | 2.699343
18 | CCD | 390 | 325.193 | 457.83 | 2.687097 | 0
19 | CCCV_C | 1800 | 326.276 | 488.56 | 0.020461 | 2.699343
20 | CCD | 390 | 325.143 | 457.71 | 2.687252 | 0
21 | CCCV_C | 1800 | 326.199 | 488.33 | 0.020461 | 2.699188
22 | CCD | 390 | 325.067 | 457.51 | 2.686632 | 0
23 | CCCV_C | 1800 | 326.18 | 488.26 | 0.020616 | 2.699343
24 | CCD | 390 | 325.118 | 457.62 | 2.687252 | 0
25 | CCCV_C | 1800 | 326.1 | 488.03 | 0.020461 | 2.699343
26 | CCD | 390 | 325.093 | 457.59 | 2.687407 | 0
27 | CCCV_C | 1800 | 326.09 | 487.97 | 0.020151 | 2.699343
28 | CCD | 390 | 325.042 | 457.4 | 2.687097 | 0
29 | CCCV_C | 1800 | 326.053 | 487.86 | 0.019996 | 2.699498
30 | CCD | 390 | 325.043 | 457.46 | 2.687252 | 0
31 | CCCV_C | 1800 | 325.987 | 487.69 | 0.020771 | 2.699343
32 | CCD | 390 | 324.991 | 457.35 | 2.687252 | 0
33 | CCCV_C | 1800 | 325.929 | 487.54 | 0.020306 | 2.699343
34 | CCD | 390 | 324.942 | 457.22 | 2.686942 | 0
35 | CCCV_C | 1800 | 325.947 | 487.6 | 0.020461 | 2.699498
36 | CCD | 390 | 324.942 | 457.34 | 2.687717 | 0
37 | CCCV_C | 1800 | 325.835 | 487.35 | 0.020771 | 2.699343
38 | CCD | 390 | 324.867 | 457.11 | 2.686942 | 0
39 | CCCV_C | 1800 | 325.832 | 487.37 | 0.020771 | 2.699498
40 | CCD | 390 | 324.893 | 457.22 | 2.687252 | 0
41 | CCCV_C | 1800 | 325.776 | 487.23 | 0.020616 | 2.699343
42 | CCD | 390 | 324.842 | 457.11 | 2.687252 | 0
43 | CCCV_C | 1800 | 325.729 | 487.08 | 0.021236 | 2.699343
44 | CCD | 390 | 324.817 | 457.03 | 2.687097 | 0
45 | CCCV_C | 1800 | 325.706 | 486.97 | 0.021081 | 2.699343
46 | CCD | 390 | 324.792 | 456.95 | 2.687252 | 0
47 | CCCV_C | 1800 | 325.67 | 486.85 | 0.020306 | 2.699343
48 | CCD | 390 | 324.742 | 456.81 | 2.687097 | 0
49 | CCCV_C | 1800 | 325.707 | 486.95 | 0.020151 | 2.699498
50 | CCD | 390 | 324.768 | 456.94 | 2.687252 | 0
51 | CCCV_C | 1800 | 325.595 | 486.72 | 0.020306 | 2.699343
52 | CCD | 390 | 324.666 | 456.75 | 2.687252 | 0
53 | CCCV_C | 1800 | 325.557 | 486.68 | 0.020771 | 2.699343
54 | CCD | 390 | 324.692 | 456.8 | 2.687097 | 0
55 | CCCV_C | 1800 | 325.583 | 486.71 | 0.020461 | 2.699498
56 | CCD | 390 | 324.692 | 456.79 | 2.687717 | 0
57 | CCCV_C | 1800 | 325.573 | 486.66 | 0.020461 | 2.699498
58 | CCD | 390 | 324.691 | 456.77 | 2.687252 | 0
59 | CCCV_C | 1800 | 325.46 | 486.36 | 0.020461 | 2.699343
60 | CCD | 389 | 324.542 | 456.52 | 2.687252 | 0
61 | CCCV_C | 1800 | 325.395 | 486.28 | 0.021236 | 2.699188
62 | CCD | 389 | 324.542 | 456.47 | 2.686787 | 0
63 | CCCV_C | 1800 | 325.453 | 486.36 | 0.020306 | 2.699343
64 | CCD | 389 | 324.592 | 456.64 | 2.687407 | 0
65 | CCCV_C | 1800 | 325.362 | 486.19 | 0.020771 | 2.699343
66 | CCD | 389 | 324.517 | 456.47 | 2.687252 | 0
67 | CCCV_C | 1800 | 325.361 | 486.13 | 0.020151 | 2.699188
68 | CCD | 389 | 324.492 | 456.4 | 2.687097 | 0
69 | CCCV_C | 1800 | 325.404 | 486.28 | 0.020151 | 2.699498
70 | CCD | 389 | 324.491 | 456.52 | 2.687407 | 0
71 | CCCV_C | 1800 | 325.236 | 485.95 | 0.020926 | 2.699343
72 | CCD | 389 | 324.442 | 456.39 | 2.686942 | 0
73 | CCCV_C | 1800 | 325.234 | 485.9 | 0.021236 | 2.699343
74 | CCD | 389 | 324.392 | 456.34 | 2.687097 | 0
75 | CCCV_C | 1800 | 325.235 | 485.93 | 0.020461 | 2.699343
76 | CCD | 389 | 324.416 | 456.24 | 2.686942 | 0
77 | CCCV_C | 1800 | 325.289 | 485.97 | 0.019996 | 2.699498
78 | CCD | 389 | 324.418 | 456.44 | 2.687717 | 0
79 | CCCV_C | 1800 | 325.123 | 485.7 | 0.020461 | 2.699343
80 | CCD | 389 | 324.368 | 456.23 | 2.687252 | 0
81 | CCCV_C | 1800 | 325.171 | 485.75 | 0.020151 | 2.699343
82 | CCD | 389 | 324.367 | 456.26 | 2.687097 | 0
83 | CCCV_C | 1800 | 325.18 | 485.8 | 0.020306 | 2.699498
84 | CCD | 389 | 324.368 | 456.31 | 2.687252 | 0
85 | CCCV_C | 1800 | 325.138 | 485.72 | 0.020461 | 2.699343
86 | CCD | 389 | 324.318 | 456.23 | 2.687097 | 0
87 | CCCV_C | 1800 | 325.073 | 485.6 | 0.020461 | 2.699343
88 | CCD | 389 | 324.268 | 456.07 | 2.687097 | 0
89 | CCCV_C | 1800 | 325.088 | 485.62 | 0.020616 | 2.699343
90 | CCD | 389 | 324.267 | 456.11 | 2.687407 | 0
91 | CCCV_C | 1800 | 325.047 | 485.54 | 0.020306 | 2.699343
92 | CCD | 389 | 324.193 | 456.08 | 2.687097 | 0
93 | CCCV_C | 1800 | 324.994 | 485.54 | 0.021081 | 2.699343
94 | CCD | 389 | 324.243 | 456.04 | 2.687407 | 0
95 | CCCV_C | 1800 | 324.99 | 485.38 | 0.020306 | 2.699188
96 | CCD | 389 | 324.142 | 455.89 | 2.687097 | 0
97 | CCCV_C | 1800 | 324.985 | 485.45 | 0.021236 | 2.699343
98 | CCD | 389 | 324.168 | 456.04 | 2.687407 | 0
99 | CCCV_C | 1800 | 324.959 | 485.46 | 0.020771 | 2.699498
100 | CCD | 389 | 324.217 | 456.06 | 2.687872 | 0
101 | CCCV_C | 1800 | 324.955 | 485.33 | 0.019996 | 2.699498
102 | CCD | 389 | 324.167 | 456.01 | 2.687407 | 0
103 | CCCV_C | 1800 | 324.912 | 485.28 | 0.020616 | 2.699343
104 | CCD | 389 | 324.067 | 455.87 | 2.687097 | 0
105 | CCCV_C | 1800 | 324.83 | 485.16 | 0.020771 | 2.699343
106 | CCD | 389 | 324.067 | 455.88 | 2.687717 | 0
107 | CCCV_C | 1800 | 324.746 | 484.9 | 0.020616 | 2.699343
108 | CCD | 389 | 324.041 | 455.79 | 2.687407 | 0
109 | CCCV_C | 1800 | 324.762 | 484.89 | 0.020306 | 2.699343
110 | CCD | 389 | 323.991 | 455.72 | 2.686942 | 0
111 | CCCV_C | 1800 | 324.756 | 484.93 | 0.020306 | 2.699343
112 | CCD | 389 | 323.991 | 455.71 | 2.687252 | 0
113 | CCCV_C | 1800 | 324.765 | 484.96 | 0.020616 | 2.699343
114 | CCD | 389 | 323.966 | 455.76 | 2.687407 | 0
115 | CCCV_C | 1800 | 324.681 | 484.83 | 0.020926 | 2.699343
116 | CCD | 389 | 323.992 | 455.71 | 2.687097 | 0
117 | CCCV_C | 1800 | 324.682 | 484.72 | 0.020151 | 2.699343
118 | CCD | 389 | 323.919 | 455.63 | 2.686632 | 0
119 | CCCV_C | 1800 | 324.693 | 484.84 | 0.020461 | 2.699343
120 | CCD | 389 | 323.941 | 455.69 | 2.687407 | 0
121 | CCCV_C | 1800 | 324.684 | 484.8 | 0.020306 | 2.699343
122 | CCD | 389 | 323.941 | 455.64 | 2.687252 | 0
123 | CCCV_C | 1800 | 324.635 | 484.64 | 0.020151 | 2.699343
124 | CCD | 389 | 323.867 | 455.46 | 2.686942 | 0
125 | CCCV_C | 1800 | 324.686 | 484.84 | 0.020616 | 2.699343
126 | CCD | 389 | 323.942 | 455.65 | 2.687407 | 0
127 | CCCV_C | 1800 | 324.631 | 484.72 | 0.020616 | 2.699343
128 | CCD | 389 | 323.917 | 455.57 | 2.687252 | 0
129 | CCCV_C | 1800 | 324.614 | 484.64 | 0.020616 | 2.699343
130 | CCD | 389 | 323.868 | 455.57 | 2.686632 | 0
131 | CCCV_C | 1800 | 324.637 | 484.74 | 0.020771 | 2.699343
132 | CCD | 389 | 323.841 | 455.54 | 2.687252 | 0
133 | CCCV_C | 1800 | 324.519 | 484.51 | 0.020771 | 2.699343
134 | CCD | 388 | 323.78 | 455.39 | 2.687097 | 0
135 | CCCV_C | 1800 | 324.475 | 484.43 | 0.020771 | 2.699343
136 | CCD | 388 | 323.73 | 455.33 | 2.687097 | 0
137 | CCCV_C | 1800 | 324.54 | 484.59 | 0.020616 | 2.699343
138 | CCD | 389 | 323.842 | 455.48 | 2.687097 | 0
139 | CCCV_C | 1800 | 324.546 | 484.54 | 0.020461 | 2.699498
140 | CCD | 389 | 323.817 | 455.52 | 2.687252 | 0
141 | CCCV_C | 1800 | 324.495 | 484.44 | 0.020616 | 2.699343
142 | CCD | 388 | 323.766 | 455.41 | 2.687252 | 0
143 | CCCV_C | 1800 | 324.48 | 484.38 | 0.020771 | 2.699343
144 | CCD | 388 | 323.718 | 455.27 | 2.686787 | 0
145 | CCCV_C | 1800 | 324.395 | 484.23 | 0.020926 | 2.699343
146 | CCD | 388 | 323.666 | 455.21 | 2.687097 | 0
147 | CCCV_C | 1800 | 324.448 | 484.36 | 0.020616 | 2.699343
148 | CCD | 388 | 323.691 | 455.26 | 2.687097 | 0
149 | CCCV_C | 1800 | 324.364 | 484.14 | 0.020616 | 2.699343
150 | CCD | 388 | 323.641 | 455.22 | 2.687097 | 0
151 | CCCV_C | 1800 | 324.443 | 484.41 | 0.020771 | 2.699498
152 | CCD | 388 | 323.667 | 455.32 | 2.687717 | 0
153 | CCCV_C | 1800 | 324.287 | 484.04 | 0.020771 | 2.699343
154 | CCD | 388 | 323.616 | 455.17 | 2.687252 | 0
155 | CCCV_C | 1800 | 324.331 | 484.13 | 0.020616 | 2.699343
156 | CCD | 388 | 323.667 | 455.23 | 2.687252 | 0
157 | CCCV_C | 1800 | 324.345 | 484.11 | 0.020461 | 2.699343
158 | CCD | 388 | 323.593 | 455.13 | 2.686942 | 0
159 | CCCV_C | 1800 | 324.291 | 484.06 | 0.021391 | 2.699343
160 | CCD | 388 | 323.567 | 455.1 | 2.687252 | 0
161 | CCCV_C | 1800 | 324.287 | 484.08 | 0.020926 | 2.699343
162 | CCD | 388 | 323.542 | 455.12 | 2.687097 | 0
163 | CCCV_C | 1800 | 324.25 | 484.06 | 0.020926 | 2.699343
164 | CCD | 388 | 323.541 | 455.11 | 2.687407 | 0
165 | CCCV_C | 1800 | 324.231 | 483.99 | 0.020616 | 2.699343
166 | CCD | 388 | 323.517 | 455.08 | 2.687252 | 0
167 | CCCV_C | 1800 | 324.17 | 483.85 | 0.020771 | 2.699343
168 | CCD | 388 | 323.492 | 454.95 | 2.686787 | 0
169 | CCCV_C | 1800 | 324.24 | 483.98 | 0.020306 | 2.699498
170 | CCD | 388 | 323.517 | 455.08 | 2.687252 | 0
171 | CCCV_C | 1800 | 324.2 | 483.93 | 0.020461 | 2.699343
172 | CCD | 388 | 323.517 | 455.04 | 2.687407 | 0
173 | CCCV_C | 1800 | 324.22 | 483.93 | 0.020771 | 2.699498
174 | CCD | 388 | 323.504 | 455.08 | 2.687407 | 0
175 | CCCV_C | 1800 | 324.166 | 483.84 | 0.020616 | 2.699498
176 | CCD | 388 | 323.467 | 455.02 | 2.687717 | 0
177 | CCCV_C | 1800 | 324.163 | 483.86 | 0.020461 | 2.699498
178 | CCD | 388 | 323.49 | 455.02 | 2.687717 | 0
179 | CCCV_C | 1800 | 324.113 | 483.68 | 0.020771 | 2.699343
180 | CCD | 388 | 323.391 | 454.79 | 2.687252 | 0
181 | CCCV_C | 1800 | 324.147 | 483.8 | 0.020926 | 2.699343
182 | CCD | 388 | 323.391 | 454.88 | 2.687717 | 0
183 | CCCV_C | 1800 | 323.991 | 483.44 | 0.020461 | 2.699343
184 | CCD | 388 | 323.316 | 454.82 | 2.687407 | 0
185 | CCCV_C | 1800 | 323.966 | 483.44 | 0.020771 | 2.699188
186 | CCD | 388 | 323.265 | 454.63 | 2.686942 | 0
187 | CCCV_C | 1800 | 324.014 | 483.57 | 0.020771 | 2.699343
188 | CCD | 388 | 323.367 | 454.9 | 2.687252 | 0
189 | CCCV_C | 1800 | 324.073 | 483.73 | 0.020771 | 2.699498
190 | CCD | 388 | 323.367 | 454.93 | 2.687717 | 0
191 | CCCV_C | 1800 | 324.022 | 483.66 | 0.021391 | 2.699498
192 | CCD | 388 | 323.342 | 454.85 | 2.687717 | 0
193 | CCCV_C | 1800 | 323.972 | 483.51 | 0.020926 | 2.699343
194 | CCD | 388 | 323.316 | 454.73 | 2.687252 | 0
195 | CCCV_C | 1800 | 324.017 | 483.55 | 0.020771 | 2.699498
196 | CCD | 388 | 323.317 | 454.82 | 2.687252 | 0
197 | CCCV_C | 1800 | 323.946 | 483.41 | 0.020926 | 2.699343
198 | CCD | 388 | 323.267 | 454.66 | 2.686787 | 0
199 | CCCV_C | 1800 | 323.936 | 483.42 | 0.021236 | 2.699343
200 | CCD | 388 | 323.216 | 454.62 | 2.687252 | 0
201 | CCCV_C | 1800 | 323.917 | 483.42 | 0.020771 | 2.699343
202 | CCD | 388 | 323.266 | 454.71 | 2.687097 | 0
203 | CCCV_C | 1800 | 323.963 | 483.47 | 0.020306 | 2.699343
204 | CCD | 388 | 323.292 | 454.73 | 2.687252 | 0
205 | CCCV_C | 1800 | 323.898 | 483.32 | 0.020771 | 2.699343
206 | CCD | 388 | 323.242 | 454.65 | 2.687252 | 0
207 | CCCV_C | 1800 | 323.903 | 483.33 | 0.020616 | 2.699343
208 | CCD | 388 | 323.182 | 454.52 | 2.687097 | 0
209 | CCCV_C | 1800 | 323.947 | 483.46 | 0.020461 | 2.699498
210 | CCD | 388 | 323.266 | 454.71 | 2.687717 | 0
211 | CCCV_C | 1800 | 323.753 | 482.96 | 0.020616 | 2.699343
212 | CCD | 388 | 323.165 | 454.57 | 2.687252 | 0
213 | CCCV_C | 1800 | 323.884 | 483.36 | 0.020616 | 2.699343
214 | CCD | 388 | 323.191 | 454.61 | 2.687717 | 0
215 | CCCV_C | 1800 | 323.809 | 483.21 | 0.021391 | 2.699343
216 | CCD | 388 | 323.116 | 454.51 | 2.687252 | 0
217 | CCCV_C | 1800 | 323.807 | 483.22 | 0.020771 | 2.699343
218 | CCD | 388 | 323.117 | 454.56 | 2.687097 | 0
219 | CCCV_C | 1800 | 323.737 | 483.13 | 0.021546 | 2.699343
220 | CCD | 388 | 323.116 | 454.45 | 2.687407 | 0
221 | CCCV_C | 1800 | 323.825 | 483.19 | 0.020616 | 2.699343
222 | CCD | 388 | 323.145 | 454.51 | 2.687407 | 0
223 | CCCV_C | 1800 | 323.728 | 483.01 | 0.020616 | 2.699343
224 | CCD | 388 | 323.04 | 454.32 | 2.687097 | 0
225 | CCCV_C | 1800 | 323.715 | 483.02 | 0.020771 | 2.699343
226 | CCD | 388 | 323.039 | 454.36 | 2.687097 | 0
227 | CCCV_C | 1800 | 323.72 | 483.02 | 0.021081 | 2.699498
228 | CCD | 388 | 323.04 | 454.45 | 2.687252 | 0
229 | CCCV_C | 1800 | 323.722 | 483.09 | 0.021081 | 2.699343
230 | CCD | 388 | 323.04 | 454.4 | 2.687252 | 0
231 | CCCV_C | 1800 | 323.693 | 483 | 0.020771 | 2.699498
232 | CCD | 388 | 323.015 | 454.48 | 2.687872 | 0
233 | CCCV_C | 1800 | 323.612 | 482.89 | 0.021546 | 2.699343
234 | CCD | 388 | 323.015 | 454.31 | 2.687252 | 0
235 | CCCV_C | 1800 | 323.656 | 482.87 | 0.020461 | 2.699343
236 | CCD | 388 | 322.966 | 454.26 | 2.687252 | 0
237 | CCCV_C | 1800 | 323.647 | 482.92 | 0.020461 | 2.699343
238 | CCD | 388 | 322.991 | 454.28 | 2.687097 | 0
239 | CCCV_C | 1800 | 323.618 | 482.8 | 0.020461 | 2.699343
240 | CCD | 387 | 322.942 | 454.21 | 2.687252 | 0
241 | CCCV_C | 1800 | 323.598 | 482.81 | 0.020771 | 2.699343
242 | CCD | 387 | 322.94 | 454.24 | 2.686942 | 0
243 | CCCV_C | 1800 | 323.621 | 482.89 | 0.020771 | 2.699498
244 | CCD | 387 | 322.941 | 454.3 | 2.687407 | 0
245 | CCCV_C | 1800 | 323.608 | 482.9 | 0.021081 | 2.699498
246 | CCD | 387 | 322.968 | 454.29 | 2.687407 | 0
247 | CCCV_C | 1800 | 323.583 | 482.78 | 0.020306 | 2.699343
248 | CCD | 387 | 322.917 | 454.23 | 2.687252 | 0
249 | CCCV_C | 1800 | 323.521 | 482.66 | 0.020616 | 2.699343
250 | CCD | 387 | 322.865 | 454.09 | 2.687097 | 0
251 | CCCV_C | 1800 | 323.532 | 482.66 | 0.020461 | 2.699343
252 | CCD | 387 | 322.84 | 454.05 | 2.687252 | 0
253 | CCCV_C | 1800 | 323.494 | 482.59 | 0.020616 | 2.699188
254 | CCD | 387 | 322.765 | 453.98 | 2.686787 | 0
255 | CCCV_C | 1800 | 323.443 | 482.56 | 0.021081 | 2.699343
256 | CCD | 387 | 322.841 | 454.13 | 2.687097 | 0
257 | CCCV_C | 1800 | 323.439 | 482.52 | 0.020461 | 2.699343
258 | CCD | 387 | 322.79 | 453.96 | 2.687097 | 0
259 | CCCV_C | 1800 | 323.404 | 482.39 | 0.020616 | 2.699343
260 | CCD | 387 | 322.79 | 454.03 | 2.687097 | 0
261 | CCCV_C | 1800 | 323.45 | 482.51 | 0.020461 | 2.699343
262 | CCD | 387 | 322.816 | 454.1 | 2.687407 | 0
263 | CCCV_C | 1800 | 323.408 | 482.39 | 0.020461 | 2.699343
264 | CCD | 387 | 322.741 | 453.96 | 2.687097 | 0
265 | CCCV_C | 1800 | 323.455 | 482.57 | 0.020616 | 2.699343
266 | CCD | 387 | 322.766 | 454.02 | 2.687717 | 0
267 | CCCV_C | 1800 | 323.387 | 482.44 | 0.020616 | 2.699343
268 | CCD | 387 | 322.742 | 453.96 | 2.686942 | 0
269 | CCCV_C | 1800 | 323.375 | 482.45 | 0.021391 | 2.699343
270 | CCD | 387 | 322.74 | 453.92 | 2.686632 | 0
271 | CCCV_C | 1800 | 323.447 | 482.57 | 0.020461 | 2.699498
272 | CCD | 387 | 322.791 | 454.11 | 2.687717 | 0
273 | CCCV_C | 1800 | 323.359 | 482.41 | 0.020926 | 2.699343
274 | CCD | 387 | 322.717 | 453.87 | 2.686942 | 0
275 | CCCV_C | 1800 | 323.348 | 482.34 | 0.020926 | 2.699343
276 | CCD | 387 | 322.639 | 453.84 | 2.687097 | 0
277 | CCCV_C | 1800 | 323.327 | 482.42 | 0.021701 | 2.699343
278 | CCD | 387 | 322.742 | 454.01 | 2.687252 | 0
279 | CCCV_C | 1800 | 323.384 | 482.5 | 0.020771 | 2.699498
280 | CCD | 387 | 322.741 | 454 | 2.686942 | 0
281 | CCCV_C | 1800 | 323.288 | 482.23 | 0.020926 | 2.699343
282 | CCD | 387 | 322.641 | 453.85 | 2.687097 | 0
283 | CCCV_C | 1800 | 323.308 | 482.32 | 0.020771 | 2.699343
284 | CCD | 387 | 322.666 | 453.82 | 2.687097 | 0
285 | CCCV_C | 1800 | 323.263 | 482.19 | 0.021236 | 2.699343
286 | CCD | 387 | 322.641 | 453.8 | 2.686477 | 0
287 | CCCV_C | 1800 | 323.279 | 482.21 | 0.020306 | 2.699343
288 | CCD | 387 | 322.615 | 453.82 | 2.687097 | 0
289 | CCCV_C | 1800 | 323.301 | 482.34 | 0.020616 | 2.699343
290 | CCD | 387 | 322.64 | 453.82 | 2.687407 | 0
291 | CCCV_C | 1800 | 323.274 | 482.23 | 0.021081 | 2.699343
292 | CCD | 387 | 322.616 | 453.77 | 2.687252 | 0
293 | CCCV_C | 1800 | 323.229 | 482.18 | 0.020616 | 2.699343
294 | CCD | 387 | 322.592 | 453.76 | 2.687097 | 0
295 | CCCV_C | 1800 | 323.247 | 482.27 | 0.020771 | 2.699498
296 | CCD | 387 | 322.64 | 453.8 | 2.686942 | 0
297 | CCCV_C | 1800 | 323.275 | 482.21 | 0.020616 | 2.699343
298 | CCD | 387 | 322.591 | 453.8 | 2.687717 | 0
299 | CCCV_C | 1800 | 323.238 | 482.28 | 0.021391 | 2.699498
300 | CCD | 387 | 322.589 | 453.85 | 2.687872 | 0
301 | CCCV_C | 1800 | 323.185 | 482.12 | 0.020616 | 2.699343
302 | CCD | 387 | 322.541 | 453.7 | 2.687097 | 0
303 | CCCV_C | 1800 | 323.145 | 482.05 | 0.021391 | 2.699343
304 | CCD | 387 | 322.515 | 453.61 | 2.687252 | 0
305 | CCCV_C | 1800 | 323.108 | 481.92 | 0.020616 | 2.699343
306 | CCD | 387 | 322.464 | 453.51 | 2.686942 | 0
307 | CCCV_C | 1800 | 323.159 | 482.05 | 0.020771 | 2.699343
308 | CCD | 387 | 322.515 | 453.61 | 2.687097 | 0
309 | CCCV_C | 1800 | 323.112 | 481.93 | 0.020771 | 2.699343
310 | CCD | 387 | 322.44 | 453.55 | 2.687252 | 0
311 | CCCV_C | 1800 | 323.069 | 481.88 | 0.020771 | 2.699343
312 | CCD | 387 | 322.466 | 453.49 | 2.687252 | 0
313 | CCCV_C | 1800 | 323.145 | 481.99 | 0.020306 | 2.699343
314 | CCD | 387 | 322.515 | 453.6 | 2.687252 | 0
315 | CCCV_C | 1800 | 323.118 | 481.92 | 0.020151 | 2.699343
316 | CCD | 387 | 322.464 | 453.55 | 2.687252 | 0
317 | CCCV_C | 1800 | 323.013 | 481.7 | 0.020306 | 2.699188
318 | CCD | 387 | 322.365 | 453.39 | 2.687097 | 0
319 | CCCV_C | 1800 | 323.069 | 481.91 | 0.020461 | 2.699343
320 | CCD | 387 | 322.47 | 453.52 | 2.687097 | 0
321 | CCCV_C | 1800 | 323.017 | 481.71 | 0.020151 | 2.699343
322 | CCD | 387 | 322.389 | 453.43 | 2.687252 | 0
323 | CCCV_C | 1800 | 323.038 | 481.8 | 0.020771 | 2.699343
324 | CCD | 387 | 322.34 | 453.39 | 2.687097 | 0
325 | CCCV_C | 1800 | 322.999 | 481.8 | 0.021391 | 2.699343
326 | CCD | 387 | 322.441 | 453.5 | 2.687252 | 0
327 | CCCV_C | 1800 | 322.991 | 481.67 | 0.021081 | 2.699343
328 | CCD | 387 | 322.341 | 453.41 | 2.686942 | 0
329 | CCCV_C | 1800 | 323.045 | 481.9 | 0.020926 | 2.699498
330 | CCD | 387 | 322.416 | 453.55 | 2.687872 | 0
331 | CCCV_C | 1800 | 322.915 | 481.55 | 0.021081 | 2.699343
332 | CCD | 387 | 322.265 | 453.27 | 2.686942 | 0
333 | CCCV_C | 1800 | 322.937 | 481.67 | 0.020926 | 2.699343
334 | CCD | 387 | 322.366 | 453.45 | 2.687252 | 0
335 | CCCV_C | 1800 | 322.998 | 481.76 | 0.020771 | 2.699343
336 | CCD | 387 | 322.341 | 453.43 | 2.687717 | 0
337 | CCCV_C | 1800 | 322.951 | 481.72 | 0.020926 | 2.699343
338 | CCD | 387 | 322.315 | 453.38 | 2.687407 | 0
339 | CCCV_C | 1800 | 322.901 | 481.6 | 0.020926 | 2.699343
340 | CCD | 387 | 322.34 | 453.32 | 2.687252 | 0
341 | CCCV_C | 1800 | 322.951 | 481.61 | 0.020771 | 2.699498
342 | CCD | 387 | 322.315 | 453.34 | 2.687407 | 0
343 | CCCV_C | 1800 | 322.882 | 481.48 | 0.020306 | 2.699343
344 | CCD | 387 | 322.291 | 453.24 | 2.687097 | 0
345 | CCCV_C | 1800 | 322.938 | 481.61 | 0.020151 | 2.699343
346 | CCD | 387 | 322.264 | 453.27 | 2.687407 | 0
347 | CCCV_C | 1800 | 322.852 | 481.47 | 0.020771 | 2.699343
348 | CCD | 387 | 322.24 | 453.24 | 2.687097 | 0
349 | CCCV_C | 1800 | 322.864 | 481.49 | 0.020771 | 2.699343
350 | CCD | 387 | 322.216 | 453.25 | 2.686942 | 0
351 | CCCV_C | 1800 | 322.915 | 481.73 | 0.020616 | 2.699498
352 | CCD | 387 | 322.315 | 453.45 | 2.687872 | 0
353 | CCCV_C | 1800 | 322.8 | 481.38 | 0.020616 | 2.699343
354 | CCD | 387 | 322.19 | 453.16 | 2.687252 | 0
355 | CCCV_C | 1800 | 322.845 | 481.48 | 0.020926 | 2.699343
356 | CCD | 387 | 322.241 | 453.23 | 2.687252 | 0
357 | CCCV_C | 1800 | 322.838 | 481.46 | 0.020926 | 2.699343
358 | CCD | 387 | 322.19 | 453.14 | 2.686942 | 0
359 | CCCV_C | 1800 | 322.794 | 481.38 | 0.020771 | 2.699343
360 | CCD | 387 | 322.191 | 453.17 | 2.687252 | 0
361 | CCCV_C | 1800 | 322.787 | 481.37 | 0.020616 | 2.699343
362 | CCD | 386 | 322.14 | 453.06 | 2.687097 | 0
363 | CCCV_C | 1800 | 322.747 | 481.31 | 0.020926 | 2.699343
364 | CCD | 387 | 322.139 | 453.08 | 2.687252 | 0
365 | CCCV_C | 1800 | 322.736 | 481.25 | 0.020461 | 2.699343
366 | CCD | 386 | 322.09 | 453.07 | 2.687097 | 0
367 | CCCV_C | 1800 | 322.745 | 481.35 | 0.020926 | 2.699343
368 | CCD | 387 | 322.165 | 453.13 | 2.687252 | 0
369 | CCCV_C | 1800 | 322.727 | 481.24 | 0.020771 | 2.699343
370 | CCD | 386 | 322.14 | 453.09 | 2.686942 | 0
371 | CCCV_C | 1800 | 322.772 | 481.36 | 0.020461 | 2.699343
372 | CCD | 386 | 322.089 | 453.05 | 2.686942 | 0
373 | CCCV_C | 1800 | 322.648 | 481.14 | 0.021081 | 2.699343
374 | CCD | 386 | 322.041 | 452.98 | 2.686942 | 0
375 | CCCV_C | 1800 | 322.664 | 481.2 | 0.021546 | 2.699343
376 | CCD | 386 | 322.091 | 452.94 | 2.686787 | 0
377 | CCCV_C | 1800 | 322.713 | 481.21 | 0.020151 | 2.699343
378 | CCD | 386 | 322.065 | 453.04 | 2.687252 | 0
379 | CCCV_C | 1800 | 322.697 | 481.26 | 0.021236 | 2.699343
380 | CCD | 386 | 322.115 | 453.04 | 2.687252 | 0
381 | CCCV_C | 1800 | 322.664 | 481.11 | 0.020461 | 2.699343
382 | CCD | 386 | 322.015 | 452.9 | 2.687252 | 0
383 | CCCV_C | 1800 | 322.607 | 481.04 | 0.020926 | 2.699343
384 | CCD | 386 | 322.066 | 452.94 | 2.687097 | 0
385 | CCCV_C | 1800 | 322.722 | 481.26 | 0.020616 | 2.699343
386 | CCD | 386 | 322.091 | 453.02 | 2.687407 | 0
387 | CCCV_C | 1800 | 322.63 | 481.07 | 0.020926 | 2.699343
388 | CCD | 386 | 321.989 | 452.87 | 2.687097 | 0
389 | CCCV_C | 1800 | 322.619 | 481.1 | 0.020926 | 2.699343
390 | CCD | 386 | 322.04 | 452.95 | 2.687407 | 0
391 | CCCV_C | 1800 | 322.648 | 481.13 | 0.021236 | 2.699343
392 | CCD | 386 | 322.04 | 452.93 | 2.687252 | 0
393 | CCCV_C | 1800 | 322.612 | 481.04 | 0.020306 | 2.699343
394 | CCD | 386 | 321.965 | 452.82 | 2.686942 | 0
395 | CCCV_C | 1800 | 322.561 | 480.96 | 0.020926 | 2.699343
396 | CCD | 386 | 321.941 | 452.84 | 2.687252 | 0
397 | CCCV_C | 1800 | 322.571 | 481.05 | 0.020926 | 2.699343
398 | CCD | 386 | 321.941 | 452.88 | 2.687407 | 0
399 | CCCV_C | 1800 | 322.521 | 480.94 | 0.020771 | 2.699343
400 | CCD | 386 | 321.94 | 452.78 | 2.686942 | 0
401 | CCCV_C | 1800 | 322.542 | 480.91 | 0.020926 | 2.699343
402 | CCD | 386 | 321.914 | 452.73 | 2.687097 | 0
403 | CCCV_C | 1800 | 322.54 | 480.94 | 0.020771 | 2.699343
404 | CCD | 386 | 321.939 | 452.83 | 2.687717 | 0
405 | CCCV_C | 1800 | 322.528 | 480.91 | 0.021081 | 2.699343
406 | CCD | 386 | 321.94 | 452.8 | 2.687252 | 0
407 | CCCV_C | 1800 | 322.564 | 481.03 | 0.020461 | 2.699498
408 | CCD | 386 | 321.94 | 452.83 | 2.687407 | 0
409 | CCCV_C | 1800 | 322.52 | 480.93 | 0.020616 | 2.699343
410 | CCD | 386 | 321.889 | 452.82 | 2.687252 | 0
411 | CCCV_C | 1800 | 322.515 | 480.97 | 0.020771 | 2.699498
412 | CCD | 386 | 321.966 | 452.85 | 2.687717 | 0
413 | CCCV_C | 1800 | 322.49 | 480.8 | 0.020616 | 2.699343
414 | CCD | 386 | 321.84 | 452.62 | 2.686942 | 0
415 | CCCV_C | 1800 | 322.502 | 480.9 | 0.020461 | 2.699343
416 | CCD | 386 | 321.915 | 452.76 | 2.687097 | 0
417 | CCCV_C | 1800 | 322.428 | 480.68 | 0.020306 | 2.699188
418 | CCD | 385 | 321.291 | 451.13 | 2.681827 | 0
419 | CCCV_C | 1800 | 322.468 | 480.81 | 0.020461 | 2.699343
420 | CCD | 386 | 321.839 | 452.68 | 2.687097 | 0
421 | CCCV_C | 1800 | 322.457 | 480.79 | 0.020616 | 2.699343
422 | CCD | 386 | 321.815 | 452.63 | 2.686942 | 0
423 | CCCV_C | 1800 | 322.382 | 480.66 | 0.020616 | 2.699188
424 | CCD | 386 | 321.791 | 452.51 | 2.686632 | 0
425 | CCCV_C | 1800 | 322.405 | 480.7 | 0.021081 | 2.699343
426 | CCD | 386 | 321.816 | 452.61 | 2.687097 | 0
427 | CCCV_C | 1800 | 322.426 | 480.76 | 0.020771 | 2.699343
428 | CCD | 386 | 321.841 | 452.66 | 2.687252 | 0
429 | CCCV_C | 1800 | 322.409 | 480.68 | 0.020306 | 2.699343
430 | CCD | 386 | 321.74 | 452.48 | 2.686787 | 0
431 | CCCV_C | 1800 | 322.358 | 480.64 | 0.020926 | 2.699343
432 | CCD | 386 | 321.765 | 452.55 | 2.687097 | 0
433 | CCCV_C | 1800 | 322.223 | 480.28 | 0.020771 | 2.699343
434 | CCD | 386 | 321.74 | 452.46 | 2.686787 | 0
435 | CCCV_C | 1800 | 322.381 | 480.67 | 0.020616 | 2.699343
436 | CCD | 386 | 321.791 | 452.6 | 2.687097 | 0
437 | CCCV_C | 1800 | 322.329 | 480.55 | 0.020616 | 2.699188
438 | CCD | 386 | 321.715 | 452.41 | 2.686787 | 0
439 | CCCV_C | 1800 | 322.311 | 480.5 | 0.020616 | 2.699188
440 | CCD | 386 | 321.716 | 452.41 | 2.686787 | 0
441 | CCCV_C | 1801 | 322.395 | 480.73 | 0.021081 | 2.699498
442 | CCD | 386 | 321.741 | 452.6 | 2.687717 | 0
443 | CCCV_C | 1800 | 322.247 | 480.45 | 0.021081 | 2.699343
444 | CCD | 386 | 321.715 | 452.42 | 2.687097 | 0
445 | CCCV_C | 1800 | 322.327 | 480.54 | 0.020461 | 2.699343
446 | CCD | 386 | 321.64 | 452.35 | 2.686942 | 0
447 | CCCV_C | 1800 | 322.261 | 480.51 | 0.020926 | 2.699343
448 | CCD | 386 | 321.691 | 452.44 | 2.686942 | 0
449 | CCCV_C | 1800 | 322.23 | 480.38 | 0.020771 | 2.699343
450 | CCD | 386 | 321.641 | 452.35 | 2.686942 | 0
451 | CCCV_C | 1800 | 322.306 | 480.55 | 0.020461 | 2.699343
452 | CCD | 386 | 321.691 | 452.43 | 2.687252 | 0
453 | CCCV_C | 1800 | 322.264 | 480.47 | 0.020926 | 2.699343
454 | CCD | 386 | 321.666 | 452.41 | 2.686942 | 0
455 | CCCV_C | 1800 | 322.228 | 480.41 | 0.021236 | 2.699343
456 | CCD | 386 | 321.641 | 452.41 | 2.686942 | 0
457 | CCCV_C | 1800 | 322.218 | 480.41 | 0.021081 | 2.699343
458 | CCD | 386 | 321.617 | 452.34 | 2.686942 | 0
459 | CCCV_C | 1800 | 322.266 | 480.54 | 0.021081 | 2.699498
460 | CCD | 386 | 321.666 | 452.43 | 2.687252 | 0
461 | CCCV_C | 1800 | 322.24 | 480.44 | 0.020461 | 2.699343
462 | CCD | 386 | 321.648 | 452.4 | 2.687407 | 0
463 | CCCV_C | 1800 | 322.215 | 480.42 | 0.020926 | 2.699343
464 | CCD | 386 | 321.581 | 452.28 | 2.687097 | 0
465 | CCCV_C | 1800 | 322.223 | 480.49 | 0.020771 | 2.699343
466 | CCD | 386 | 321.615 | 452.36 | 2.687252 | 0
467 | CCCV_C | 1800 | 322.175 | 480.33 | 0.020926 | 2.699343
468 | CCD | 386 | 321.592 | 452.37 | 2.687252 | 0
469 | CCCV_C | 1800 | 322.182 | 480.39 | 0.021081 | 2.699343
470 | CCD | 386 | 321.591 | 452.41 | 2.687252 | 0
471 | CCCV_C | 1800 | 322.192 | 480.4 | 0.020771 | 2.699343
472 | CCD | 386 | 321.591 | 452.27 | 2.687097 | 0
473 | CCCV_C | 1800 | 322.219 | 480.45 | 0.020616 | 2.699498
474 | CCD | 386 | 321.617 | 452.41 | 2.687097 | 0
475 | CCCV_C | 1800 | 322.214 | 480.47 | 0.021081 | 2.699498
476 | CCD | 386 | 321.617 | 452.39 | 2.687252 | 0
477 | CCCV_C | 1800 | 322.087 | 480.13 | 0.020771 | 2.699188
478 | CCD | 386 | 321.466 | 452.04 | 2.686632 | 0
479 | CCCV_C | 1800 | 322.061 | 480.07 | 0.021236 | 2.699188
480 | CCD | 386 | 321.466 | 452.09 | 2.687097 | 0
481 | CCCV_C | 1800 | 322.081 | 480.13 | 0.020616 | 2.699343
482 | CCD | 386 | 321.465 | 452.1 | 2.687097 | 0
483 | CCCV_C | 1800 | 322.038 | 480.03 | 0.020461 | 2.699343
484 | CCD | 386 | 321.516 | 452.13 | 2.686942 | 0
485 | CCCV_C | 1800 | 322.122 | 480.15 | 0.020151 | 2.699343
486 | CCD | 386 | 321.465 | 452.09 | 2.687252 | 0
487 | CCCV_C | 1800 | 322.077 | 480.13 | 0.021236 | 2.699343
488 | CCD | 386 | 321.491 | 452.21 | 2.687097 | 0
489 | CCCV_C | 1800 | 322.099 | 480.25 | 0.021081 | 2.699343
490 | CCD | 386 | 321.516 | 452.22 | 2.687097 | 0
491 | CCCV_C | 1800 | 322.071 | 480.14 | 0.020461 | 2.699343
492 | CCD | 386 | 321.44 | 452.08 | 2.687252 | 0
493 | CCCV_C | 1800 | 322.027 | 480.07 | 0.020926 | 2.699343
494 | CCD | 386 | 321.491 | 452.16 | 2.687252 | 0
495 | CCCV_C | 1800 | 322.158 | 480.36 | 0.020926 | 2.699498
496 | CCD | 386 | 321.491 | 452.23 | 2.687407 | 0
497 | CCCV_C | 1800 | 321.968 | 479.96 | 0.020771 | 2.699343
498 | CCD | 386 | 321.391 | 452.06 | 2.686787 | 0
499 | CCCV_C | 1800 | 322.059 | 480.23 | 0.020926 | 2.699498
500 | CCD | 386 | 321.466 | 452.18 | 2.687407 | 0
501 | CCCV_C | 1800 | 292.362 | 401.28 | 0.020771 | 2.49938
502 | CCD | 351 | 292.33 | 379.36 | 2.487289 | 0
503 | CCCV_C | 1800 | 292.599 | 401.73 | 0.020461 | 2.49938
504 | CCD | 351 | 292.181 | 379.24 | 2.487289 | 0
505 | CCCV_C | 1800 | 292.521 | 401.66 | 0.020771 | 2.49938
506 | CCD | 350 | 292.08 | 379.05 | 2.486979 | 0
507 | CCCV_C | 1800 | 292.594 | 401.81 | 0.021081 | 2.499535
508 | CCD | 350 | 292.08 | 379.09 | 2.487754 | 0
509 | CCCV_C | 1800 | 292.483 | 401.63 | 0.020771 | 2.49938
510 | CCD | 350 | 292.006 | 378.96 | 2.487444 | 0
511 | CCCV_C | 1800 | 292.462 | 401.61 | 0.020926 | 2.499535
512 | CCD | 350 | 291.957 | 378.96 | 2.487599 | 0
513 | CCCV_C | 1800 | 292.406 | 401.52 | 0.020616 | 2.49938
514 | CCD | 350 | 291.88 | 378.79 | 2.487289 | 0
515 | CCCV_C | 1800 | 292.32 | 401.36 | 0.020926 | 2.49938
516 | CCD | 350 | 291.889 | 378.71 | 2.487289 | 0
517 | CCCV_C | 1800 | 292.323 | 401.32 | 0.020771 | 2.49938
518 | CCD | 350 | 291.805 | 378.66 | 2.487289 | 0
519 | CCCV_C | 1800 | 292.288 | 401.28 | 0.020926 | 2.49938
520 | CCD | 350 | 291.779 | 378.54 | 2.486979 | 0
521 | CCCV_C | 1800 | 292.278 | 401.25 | 0.021081 | 2.49938
522 | CCD | 350 | 291.806 | 378.64 | 2.487444 | 0
523 | CCCV_C | 1800 | 292.27 | 401.24 | 0.020616 | 2.49938
524 | CCD | 350 | 291.73 | 378.5 | 2.486824 | 0
525 | CCCV_C | 1800 | 292.199 | 401.09 | 0.021081 | 2.49938
526 | CCD | 350 | 291.706 | 378.43 | 2.487134 | 0
527 | CCCV_C | 1800 | 292.21 | 401.13 | 0.020926 | 2.49938
528 | CCD | 350 | 291.706 | 378.47 | 2.487134 | 0
529 | CCCV_C | 1800 | 292.21 | 401.15 | 0.020461 | 2.499535
530 | CCD | 350 | 291.681 | 378.51 | 2.487599 | 0
531 | CCCV_C | 1800 | 292.125 | 400.99 | 0.021391 | 2.49938
532 | CCD | 350 | 291.604 | 378.32 | 2.487134 | 0
533 | CCCV_C | 1800 | 292.12 | 400.97 | 0.020926 | 2.49938
534 | CCD | 350 | 291.58 | 378.28 | 2.487134 | 0
535 | CCCV_C | 1800 | 292.109 | 401.02 | 0.020771 | 2.49938
536 | CCD | 350 | 291.605 | 378.34 | 2.487134 | 0
537 | CCCV_C | 1800 | 292.074 | 400.94 | 0.020616 | 2.49938
538 | CCD | 350 | 291.605 | 378.29 | 2.487289 | 0
539 | CCCV_C | 1800 | 292.153 | 401.08 | 0.020461 | 2.499535
540 | CCD | 350 | 291.631 | 378.43 | 2.487599 | 0
541 | CCCV_C | 1800 | 292.013 | 400.8 | 0.020771 | 2.49938
542 | CCD | 350 | 291.53 | 378.17 | 2.487289 | 0
543 | CCCV_C | 1800 | 292.043 | 400.81 | 0.020616 | 2.49938
544 | CCD | 350 | 291.479 | 378.19 | 2.487134 | 0
545 | CCCV_C | 1800 | 291.975 | 400.78 | 0.021546 | 2.49938
546 | CCD | 350 | 291.487 | 378.14 | 2.486979 | 0
547 | CCCV_C | 1800 | 292.013 | 400.84 | 0.020771 | 2.499535
548 | CCD | 350 | 291.531 | 378.23 | 2.487599 | 0
549 | CCCV_C | 1800 | 291.951 | 400.69 | 0.020616 | 2.49938
550 | CCD | 350 | 291.454 | 378.07 | 2.487134 | 0
551 | CCCV_C | 1800 | 291.961 | 400.73 | 0.020926 | 2.49938
552 | CCD | 350 | 291.429 | 378.02 | 2.486979 | 0
553 | CCCV_C | 1800 | 291.971 | 400.73 | 0.021236 | 2.499535
554 | CCD | 350 | 291.455 | 378.14 | 2.487599 | 0
555 | CCCV_C | 1800 | 291.956 | 400.73 | 0.020771 | 2.49938
556 | CCD | 350 | 291.429 | 378.02 | 2.487134 | 0
557 | CCCV_C | 1800 | 291.895 | 400.6 | 0.021081 | 2.49938
558 | CCD | 350 | 291.354 | 377.98 | 2.487289 | 0
559 | CCCV_C | 1800 | 291.853 | 400.56 | 0.020771 | 2.49938
560 | CCD | 350 | 291.381 | 377.94 | 2.487289 | 0
561 | CCCV_C | 1800 | 291.892 | 400.6 | 0.020461 | 2.49938
562 | CCD | 350 | 291.354 | 377.94 | 2.487134 | 0
563 | CCCV_C | 1800 | 291.885 | 400.63 | 0.020616 | 2.499535
564 | CCD | 350 | 291.38 | 378.01 | 2.487444 | 0
565 | CCCV_C | 1800 | 291.837 | 400.52 | 0.020926 | 2.49938
566 | CCD | 349 | 291.304 | 377.85 | 2.486979 | 0
567 | CCCV_C | 1800 | 291.81 | 400.46 | 0.020926 | 2.49938
568 | CCD | 349 | 291.28 | 377.84 | 2.487134 | 0
569 | CCCV_C | 1800 | 291.811 | 400.55 | 0.021081 | 2.499535
570 | CCD | 350 | 291.33 | 377.95 | 2.487599 | 0
571 | CCCV_C | 1800 | 291.758 | 400.39 | 0.020926 | 2.49938
572 | CCD | 349 | 291.281 | 377.81 | 2.487289 | 0
573 | CCCV_C | 1800 | 291.8 | 400.44 | 0.020461 | 2.499535
574 | CCD | 349 | 291.305 | 377.91 | 2.487754 | 0
575 | CCCV_C | 1800 | 291.801 | 400.49 | 0.020771 | 2.499535
576 | CCD | 349 | 291.28 | 377.88 | 2.487289 | 0
577 | CCCV_C | 1800 | 291.738 | 400.39 | 0.021236 | 2.49938
578 | CCD | 349 | 291.254 | 377.79 | 2.487444 | 0
579 | CCCV_C | 1800 | 291.747 | 400.37 | 0.020926 | 2.49938
580 | CCD | 349 | 291.23 | 377.75 | 2.487444 | 0
581 | CCCV_C | 1800 | 291.683 | 400.24 | 0.020926 | 2.49938
582 | CCD | 349 | 291.179 | 377.7 | 2.487134 | 0
583 | CCCV_C | 1800 | 291.7 | 400.3 | 0.020926 | 2.49938
584 | CCD | 349 | 291.206 | 377.75 | 2.487289 | 0
585 | CCCV_C | 1800 | 291.709 | 400.36 | 0.020771 | 2.49938
586 | CCD | 349 | 291.205 | 377.7 | 2.487289 | 0
587 | CCCV_C | 1800 | 291.722 | 400.37 | 0.020616 | 2.499535
588 | CCD | 349 | 291.204 | 377.75 | 2.487444 | 0
589 | CCCV_C | 1800 | 291.697 | 400.33 | 0.020616 | 2.49938
590 | CCD | 349 | 291.204 | 377.72 | 2.487289 | 0
591 | CCCV_C | 1800 | 291.642 | 400.2 | 0.021391 | 2.49938
592 | CCD | 349 | 291.104 | 377.62 | 2.487134 | 0
593 | CCCV_C | 1800 | 291.604 | 400.17 | 0.021546 | 2.49938
594 | CCD | 349 | 291.13 | 377.61 | 2.487444 | 0
595 | CCCV_C | 1800 | 291.646 | 400.27 | 0.021546 | 2.499535
596 | CCD | 349 | 291.129 | 377.64 | 2.487444 | 0
597 | CCCV_C | 1800 | 291.539 | 400.02 | 0.021546 | 2.49938
598 | CCD | 349 | 291.085 | 377.46 | 2.486824 | 0
599 | CCCV_C | 1800 | 291.598 | 400.1 | 0.021391 | 2.49938
600 | CCD | 349 | 291.08 | 377.58 | 2.487289 | 0
601 | CCCV_C | 1800 | 273.644 | 355.48 | 0.020926 | 2.374287
602 | CCD | 328 | 273.449 | 336.18 | 2.361886 | 0
603 | CCCV_C | 1800 | 273.866 | 355.96 | 0.020771 | 2.374597
604 | CCD | 328 | 273.499 | 336.3 | 2.362816 | 0
605 | CCCV_C | 1800 | 273.876 | 355.96 | 0.021236 | 2.374442
606 | CCD | 328 | 273.398 | 336.11 | 2.362351 | 0
607 | CCCV_C | 1800 | 273.909 | 356.08 | 0.021081 | 2.374597
608 | CCD | 328 | 273.448 | 336.25 | 2.362816 | 0
609 | CCCV_C | 1800 | 273.795 | 355.81 | 0.020461 | 2.374442
610 | CCD | 328 | 273.298 | 335.95 | 2.362196 | 0
611 | CCCV_C | 1800 | 273.691 | 355.6 | 0.020616 | 2.374287
612 | CCD | 328 | 273.198 | 335.81 | 2.361886 | 0
613 | CCCV_C | 1800 | 273.708 | 355.69 | 0.021081 | 2.374442
614 | CCD | 328 | 273.249 | 335.93 | 2.362351 | 0
615 | CCCV_C | 1800 | 273.758 | 355.82 | 0.021236 | 2.374442
616 | CCD | 328 | 273.274 | 335.96 | 2.362661 | 0
617 | CCCV_C | 1800 | 273.721 | 355.74 | 0.021391 | 2.374442
618 | CCD | 328 | 273.223 | 335.91 | 2.362506 | 0
619 | CCCV_C | 1800 | 273.722 | 355.75 | 0.021236 | 2.374442
620 | CCD | 328 | 273.224 | 335.89 | 2.362506 | 0
621 | CCCV_C | 1800 | 273.69 | 355.7 | 0.020926 | 2.374442
622 | CCD | 328 | 273.222 | 335.88 | 2.362351 | 0
623 | CCCV_C | 1800 | 273.655 | 355.61 | 0.021081 | 2.374442
624 | CCD | 328 | 273.123 | 335.74 | 2.362506 | 0
625 | CCCV_C | 1800 | 273.565 | 355.45 | 0.021391 | 2.374287
626 | CCD | 328 | 273.099 | 335.69 | 2.362041 | 0
627 | CCCV_C | 1800 | 273.601 | 355.52 | 0.021546 | 2.374442
628 | CCD | 328 | 273.123 | 335.7 | 2.362351 | 0
629 | CCCV_C | 1800 | 273.695 | 355.73 | 0.021236 | 2.374597
630 | CCD | 328 | 273.173 | 335.87 | 2.362816 | 0
631 | CCCV_C | 1800 | 273.638 | 355.61 | 0.020771 | 2.374597
632 | CCD | 328 | 273.099 | 335.8 | 2.362661 | 0
633 | CCCV_C | 1800 | 273.49 | 355.36 | 0.020926 | 2.374442
634 | CCD | 328 | 273.049 | 335.61 | 2.362041 | 0
635 | CCCV_C | 1800 | 273.585 | 355.53 | 0.020771 | 2.374442
636 | CCD | 328 | 273.024 | 335.59 | 2.362506 | 0
637 | CCCV_C | 1800 | 273.426 | 355.2 | 0.021391 | 2.374442
638 | CCD | 328 | 272.998 | 335.56 | 2.362506 | 0
639 | CCCV_C | 1800 | 273.555 | 355.49 | 0.021391 | 2.374442
640 | CCD | 328 | 273.048 | 335.63 | 2.362816 | 0
641 | CCCV_C | 1800 | 273.466 | 355.28 | 0.020926 | 2.374442
642 | CCD | 328 | 272.997 | 335.5 | 2.362041 | 0
643 | CCCV_C | 1800 | 273.462 | 355.24 | 0.020616 | 2.374442
644 | CCD | 328 | 272.999 | 335.57 | 2.362506 | 0
645 | CCCV_C | 1800 | 273.473 | 355.31 | 0.020926 | 2.374442
646 | CCD | 327 | 272.947 | 335.53 | 2.362351 | 0
647 | CCCV_C | 1800 | 273.495 | 355.45 | 0.021081 | 2.374442
648 | CCD | 327 | 272.973 | 335.53 | 2.362351 | 0
649 | CCCV_C | 1800 | 273.378 | 355.13 | 0.020926 | 2.374287
650 | CCD | 327 | 272.923 | 335.41 | 2.362041 | 0
651 | CCCV_C | 1800 | 273.459 | 355.33 | 0.021391 | 2.374442
652 | CCD | 327 | 272.973 | 335.53 | 2.362506 | 0
653 | CCCV_C | 1800 | 273.442 | 355.25 | 0.021236 | 2.374442
654 | CCD | 327 | 272.949 | 335.48 | 2.362351 | 0
655 | CCCV_C | 1800 | 273.398 | 355.16 | 0.020771 | 2.374442
656 | CCD | 327 | 272.898 | 335.39 | 2.362196 | 0
657 | CCCV_C | 1800 | 273.421 | 355.23 | 0.020461 | 2.374442
658 | CCD | 327 | 272.923 | 335.44 | 2.362196 | 0
659 | CCCV_C | 1800 | 273.416 | 355.25 | 0.020616 | 2.374442
660 | CCD | 327 | 272.924 | 335.47 | 2.362506 | 0
661 | CCCV_C | 1800 | 273.413 | 355.26 | 0.020926 | 2.374597
662 | CCD | 327 | 272.948 | 335.49 | 2.362661 | 0
663 | CCCV_C | 1800 | 273.388 | 355.18 | 0.020616 | 2.374442
664 | CCD | 327 | 272.873 | 335.36 | 2.362506 | 0
665 | CCCV_C | 1800 | 273.322 | 355.05 | 0.021236 | 2.374287
666 | CCD | 327 | 272.797 | 335.24 | 2.361886 | 0
667 | CCCV_C | 1800 | 273.307 | 355.04 | 0.020616 | 2.374442
668 | CCD | 327 | 272.849 | 335.34 | 2.362196 | 0
669 | CCCV_C | 1800 | 273.311 | 355.05 | 0.021236 | 2.374442
670 | CCD | 327 | 272.799 | 335.26 | 2.362041 | 0
671 | CCCV_C | 1800 | 273.314 | 355.11 | 0.021081 | 2.374442
672 | CCD | 327 | 272.848 | 335.35 | 2.362661 | 0
673 | CCCV_C | 1800 | 273.352 | 355.14 | 0.020461 | 2.374442
674 | CCD | 327 | 272.797 | 335.34 | 2.362506 | 0
675 | CCCV_C | 1800 | 273.29 | 355.1 | 0.021701 | 2.374442
676 | CCD | 327 | 272.848 | 335.34 | 2.362351 | 0
677 | CCCV_C | 1800 | 273.345 | 355.15 | 0.020771 | 2.374442
678 | CCD | 327 | 272.848 | 335.37 | 2.362506 | 0
679 | CCCV_C | 1800 | 273.329 | 355.15 | 0.020616 | 2.374442
680 | CCD | 327 | 272.848 | 335.3 | 2.362351 | 0
681 | CCCV_C | 1800 | 273.273 | 354.94 | 0.020616 | 2.374442
682 | CCD | 327 | 272.722 | 335.16 | 2.362351 | 0
683 | CCCV_C | 1800 | 273.239 | 354.95 | 0.020926 | 2.374442
684 | CCD | 327 | 272.774 | 335.21 | 2.362351 | 0
685 | CCCV_C | 1800 | 273.357 | 355.21 | 0.020926 | 2.374597
686 | CCD | 327 | 272.874 | 335.4 | 2.362816 | 0
687 | CCCV_C | 1800 | 273.222 | 354.85 | 0.020616 | 2.374442
688 | CCD | 327 | 272.722 | 335.09 | 2.362196 | 0
689 | CCCV_C | 1800 | 273.234 | 354.92 | 0.020616 | 2.374442
690 | CCD | 327 | 272.747 | 335.2 | 2.362661 | 0
691 | CCCV_C | 1800 | 273.244 | 354.98 | 0.020771 | 2.374442
692 | CCD | 327 | 272.724 | 335.23 | 2.362661 | 0
693 | CCCV_C | 1800 | 273.184 | 354.93 | 0.021081 | 2.374442
694 | CCD | 327 | 272.723 | 335.17 | 2.362041 | 0
695 | CCCV_C | 1800 | 273.173 | 354.82 | 0.020461 | 2.374287
696 | CCD | 327 | 272.674 | 335.08 | 2.362351 | 0
697 | CCCV_C | 1800 | 273.206 | 354.95 | 0.020926 | 2.374442
698 | CCD | 327 | 272.722 | 335.11 | 2.362041 | 0
699 | CCCV_C | 1800 | 273.24 | 354.94 | 0.020306 | 2.374597
700 | CCD | 327 | 272.748 | 335.23 | 2.362816 | 0
701 | CCCV_C | 1800 | 255.881 | 314 | 0.020771 | 2.249504
702 | CCD | 307 | 255.693 | 297.05 | 2.237568 | 0
703 | CCCV_C | 1800 | 255.999 | 314.21 | 0.021236 | 2.249504
704 | CCD | 307 | 255.591 | 296.92 | 2.237568 | 0
705 | CCCV_C | 1800 | 256.006 | 314.23 | 0.020461 | 2.249349
706 | CCD | 307 | 255.566 | 296.9 | 2.237568 | 0
707 | CCCV_C | 1800 | 255.965 | 314.18 | 0.020461 | 2.249349
708 | CCD | 307 | 255.467 | 296.77 | 2.236948 | 0
709 | CCCV_C | 1800 | 255.908 | 314.14 | 0.020616 | 2.249349
710 | CCD | 306 | 255.442 | 296.77 | 2.237103 | 0
711 | CCCV_C | 1800 | 255.894 | 314.11 | 0.021546 | 2.249349
712 | CCD | 306 | 255.442 | 296.73 | 2.236948 | 0
713 | CCCV_C | 1800 | 255.945 | 314.21 | 0.020926 | 2.249504
714 | CCD | 306 | 255.442 | 296.76 | 2.237568 | 0
715 | CCCV_C | 1800 | 255.848 | 314.02 | 0.021081 | 2.249349
716 | CCD | 306 | 255.367 | 296.66 | 2.237103 | 0
717 | CCCV_C | 1800 | 255.844 | 314.05 | 0.021081 | 2.249349
718 | CCD | 306 | 255.392 | 296.65 | 2.237568 | 0
719 | CCCV_C | 1800 | 255.855 | 314.01 | 0.021081 | 2.249349
720 | CCD | 306 | 255.317 | 296.64 | 2.237258 | 0
721 | CCCV_C | 1800 | 255.765 | 313.93 | 0.021081 | 2.249349
722 | CCD | 306 | 255.343 | 296.6 | 2.237103 | 0
723 | CCCV_C | 1800 | 255.891 | 314.15 | 0.020616 | 2.249504
724 | CCD | 306 | 255.366 | 296.65 | 2.237878 | 0
725 | CCCV_C | 1800 | 255.77 | 313.89 | 0.020616 | 2.249349
726 | CCD | 306 | 255.291 | 296.5 | 2.236948 | 0
727 | CCCV_C | 1800 | 255.79 | 313.94 | 0.020926 | 2.249349
728 | CCD | 306 | 255.316 | 296.58 | 2.237258 | 0
729 | CCCV_C | 1800 | 255.73 | 313.83 | 0.021236 | 2.249349
730 | CCD | 306 | 255.266 | 296.54 | 2.237258 | 0
731 | CCCV_C | 1800 | 255.756 | 313.92 | 0.020926 | 2.249349
732 | CCD | 306 | 255.292 | 296.55 | 2.237258 | 0
733 | CCCV_C | 1800 | 255.816 | 314.01 | 0.020461 | 2.249504
734 | CCD | 306 | 255.305 | 296.58 | 2.237723 | 0
735 | CCCV_C | 1800 | 255.704 | 313.81 | 0.020771 | 2.249349
736 | CCD | 306 | 255.242 | 296.45 | 2.237258 | 0
737 | CCCV_C | 1800 | 255.704 | 313.77 | 0.020616 | 2.249349
738 | CCD | 306 | 255.216 | 296.41 | 2.237103 | 0
739 | CCCV_C | 1800 | 255.734 | 313.85 | 0.020771 | 2.249349
740 | CCD | 306 | 255.267 | 296.41 | 2.237258 | 0
741 | CCCV_C | 1800 | 255.708 | 313.73 | 0.020926 | 2.249349
742 | CCD | 306 | 255.192 | 296.38 | 2.236948 | 0
743 | CCCV_C | 1800 | 255.734 | 313.91 | 0.021081 | 2.249504
744 | CCD | 306 | 255.268 | 296.49 | 2.237723 | 0
745 | CCCV_C | 1800 | 255.68 | 313.73 | 0.020771 | 2.249349
746 | CCD | 306 | 255.191 | 296.35 | 2.236948 | 0
747 | CCCV_C | 1800 | 255.716 | 313.81 | 0.020926 | 2.249504
748 | CCD | 306 | 255.241 | 296.45 | 2.237723 | 0
749 | CCCV_C | 1800 | 255.674 | 313.73 | 0.020306 | 2.249349
750 | CCD | 306 | 255.166 | 296.34 | 2.237103 | 0
751 | CCCV_C | 1800 | 255.643 | 313.68 | 0.020771 | 2.249349
752 | CCD | 306 | 255.167 | 296.31 | 2.236793 | 0
753 | CCCV_C | 1800 | 255.652 | 313.7 | 0.020926 | 2.249349
754 | CCD | 306 | 255.166 | 296.39 | 2.237258 | 0
755 | CCCV_C | 1800 | 255.672 | 313.79 | 0.021081 | 2.249349
756 | CCD | 306 | 255.166 | 296.32 | 2.237258 | 0
757 | CCCV_C | 1800 | 255.644 | 313.7 | 0.020306 | 2.249349
758 | CCD | 306 | 255.142 | 296.33 | 2.237568 | 0
759 | CCCV_C | 1800 | 255.63 | 313.74 | 0.021081 | 2.249349
760 | CCD | 306 | 255.141 | 296.34 | 2.237568 | 0
761 | CCCV_C | 1800 | 255.557 | 313.58 | 0.020616 | 2.249349
762 | CCD | 306 | 255.116 | 296.23 | 2.236948 | 0
763 | CCCV_C | 1800 | 255.659 | 313.72 | 0.020461 | 2.249349
764 | CCD | 306 | 255.117 | 296.3 | 2.237723 | 0
765 | CCCV_C | 1800 | 255.539 | 313.55 | 0.020771 | 2.249349
766 | CCD | 306 | 255.067 | 296.2 | 2.237103 | 0
767 | CCCV_C | 1800 | 255.551 | 313.59 | 0.020771 | 2.249349
768 | CCD | 306 | 255.041 | 296.16 | 2.236948 | 0
769 | CCCV_C | 1800 | 255.535 | 313.53 | 0.020926 | 2.249349
770 | CCD | 306 | 255.067 | 296.15 | 2.236793 | 0
771 | CCCV_C | 1800 | 255.562 | 313.56 | 0.020306 | 2.249349
772 | CCD | 306 | 255.066 | 296.19 | 2.237258 | 0
773 | CCCV_C | 1800 | 255.577 | 313.61 | 0.020461 | 2.249349
774 | CCD | 306 | 255.041 | 296.18 | 2.237258 | 0
775 | CCCV_C | 1800 | 255.522 | 313.55 | 0.020771 | 2.249349
776 | CCD | 306 | 255.067 | 296.21 | 2.237258 | 0
777 | CCCV_C | 1800 | 255.527 | 313.53 | 0.020461 | 2.249349
778 | CCD | 306 | 254.992 | 296.12 | 2.236948 | 0
779 | CCCV_C | 1800 | 255.483 | 313.52 | 0.021701 | 2.249349
780 | CCD | 306 | 254.993 | 296.16 | 2.237103 | 0
781 | CCCV_C | 1800 | 255.498 | 313.59 | 0.021701 | 2.249349
782 | CCD | 306 | 255.016 | 296.14 | 2.237568 | 0
783 | CCCV_C | 1800 | 255.452 | 313.42 | 0.020926 | 2.249349
784 | CCD | 306 | 254.991 | 296.07 | 2.236948 | 0
785 | CCCV_C | 1800 | 255.493 | 313.49 | 0.020771 | 2.249349
786 | CCD | 306 | 254.992 | 296.14 | 2.237723 | 0
787 | CCCV_C | 1800 | 255.46 | 313.44 | 0.020926 | 2.249349
788 | CCD | 306 | 254.942 | 296.07 | 2.236948 | 0
789 | CCCV_C | 1800 | 255.414 | 313.41 | 0.021081 | 2.249349
790 | CCD | 306 | 254.991 | 296.03 | 2.236948 | 0
791 | CCCV_C | 1800 | 255.468 | 313.37 | 0.020306 | 2.249349
792 | CCD | 306 | 254.916 | 296.02 | 2.236948 | 0
793 | CCCV_C | 1800 | 255.431 | 313.44 | 0.021236 | 2.249349
794 | CCD | 306 | 254.967 | 296.03 | 2.236948 | 0
795 | CCCV_C | 1800 | 255.457 | 313.41 | 0.028522 | 2.249349
796 | CCD | 306 | 254.941 | 296.03 | 2.237103 | 0
797 | CCCV_C | 1800 | 255.421 | 313.4 | 0.021081 | 2.249349
798 | CCD | 306 | 254.941 | 296.03 | 2.237103 | 0
799 | CCCV_C | 1800 | 255.447 | 313.42 | 0.021081 | 2.249349
800 | CCD | 306 | 254.967 | 296.07 | 2.237568 | 0
801 | CCCV_C | 1800 | 238.581 | 275.77 | 0.020771 | 2.124411
802 | CCD | 286 | 238.36 | 260.89 | 2.11232 | 0
803 | CCCV_C | 1800 | 238.702 | 276.04 | 0.021546 | 2.124411
804 | CCD | 286 | 238.286 | 260.82 | 2.111855 | 0
805 | CCCV_C | 1800 | 238.673 | 276.03 | 0.020926 | 2.124411
806 | CCD | 286 | 238.235 | 260.73 | 2.112165 | 0
807 | CCCV_C | 1800 | 238.698 | 276.07 | 0.021081 | 2.124411
808 | CCD | 286 | 238.261 | 260.78 | 2.112475 | 0
809 | CCCV_C | 1800 | 238.763 | 276.21 | 0.020616 | 2.124566
810 | CCD | 286 | 238.235 | 260.83 | 2.11046 | 0
811 | CCCV_C | 1800 | 238.633 | 276.02 | 0.021546 | 2.124411
812 | CCD | 286 | 238.21 | 260.72 | 2.112475 | 0
813 | CCCV_C | 1800 | 238.646 | 275.98 | 0.020616 | 2.124411
814 | CCD | 286 | 238.16 | 260.65 | 2.11232 | 0
815 | CCCV_C | 1800 | 238.649 | 276.01 | 0.020771 | 2.124411
816 | CCD | 286 | 238.161 | 260.69 | 2.112475 | 0
817 | CCCV_C | 1800 | 238.584 | 275.95 | 0.021081 | 2.124411
818 | CCD | 286 | 238.161 | 260.62 | 2.112165 | 0
819 | CCCV_C | 1800 | 238.659 | 276.01 | 0.020461 | 2.124411
820 | CCD | 286 | 238.109 | 260.61 | 2.11201 | 0
821 | CCCV_C | 1800 | 238.584 | 275.95 | 0.020926 | 2.124411
822 | CCD | 286 | 238.136 | 260.65 | 2.112475 | 0
823 | CCCV_C | 1800 | 238.573 | 275.92 | 0.021081 | 2.124411
824 | CCD | 286 | 238.136 | 260.62 | 2.11232 | 0
825 | CCCV_C | 1800 | 238.636 | 276 | 0.020616 | 2.124411
826 | CCD | 286 | 238.11 | 260.63 | 2.11263 | 0
827 | CCCV_C | 1800 | 238.549 | 275.89 | 0.021391 | 2.124411
828 | CCD | 286 | 238.085 | 260.55 | 2.112165 | 0
829 | CCCV_C | 1800 | 238.568 | 275.9 | 0.020616 | 2.124411
830 | CCD | 286 | 238.061 | 260.58 | 2.11263 | 0
831 | CCCV_C | 1800 | 238.544 | 275.93 | 0.021701 | 2.124411
832 | CCD | 286 | 238.109 | 260.57 | 2.112475 | 0
833 | CCCV_C | 1800 | 238.608 | 275.96 | 0.020771 | 2.124566
834 | CCD | 286 | 238.111 | 260.61 | 2.112785 | 0
835 | CCCV_C | 1800 | 238.541 | 275.86 | 0.020616 | 2.124411
836 | CCD | 286 | 238.085 | 260.57 | 2.112475 | 0
837 | CCCV_C | 1800 | 238.514 | 275.79 | 0.021236 | 2.124411
838 | CCD | 286 | 238.011 | 260.48 | 2.112165 | 0
839 | CCCV_C | 1800 | 238.496 | 275.8 | 0.020771 | 2.124411
840 | CCD | 286 | 237.985 | 260.43 | 2.112165 | 0
841 | CCCV_C | 1800 | 238.454 | 275.75 | 0.021236 | 2.124411
842 | CCD | 286 | 237.984 | 260.45 | 2.112165 | 0
843 | CCCV_C | 1800 | 238.469 | 275.79 | 0.021081 | 2.124411
844 | CCD | 286 | 238.011 | 260.49 | 2.112475 | 0
845 | CCCV_C | 1800 | 238.506 | 275.86 | 0.020926 | 2.124411
846 | CCD | 286 | 238.035 | 260.48 | 2.112165 | 0
847 | CCCV_C | 1800 | 238.476 | 275.75 | 0.020461 | 2.124411
848 | CCD | 286 | 237.985 | 260.41 | 2.112475 | 0
849 | CCCV_C | 1800 | 238.449 | 275.72 | 0.021081 | 2.124411
850 | CCD | 286 | 238.011 | 260.41 | 2.11201 | 0
851 | CCCV_C | 1800 | 238.495 | 275.77 | 0.020771 | 2.124411
852 | CCD | 285 | 237.96 | 260.44 | 2.11232 | 0
853 | CCCV_C | 1800 | 238.425 | 275.72 | 0.020926 | 2.124411
854 | CCD | 285 | 237.961 | 260.37 | 2.11232 | 0
855 | CCCV_C | 1800 | 238.452 | 275.73 | 0.020616 | 2.124411
856 | CCD | 286 | 237.985 | 260.41 | 2.112475 | 0
857 | CCCV_C | 1800 | 238.43 | 275.68 | 0.020461 | 2.124411
858 | CCD | 285 | 237.936 | 260.37 | 2.11232 | 0
859 | CCCV_C | 1800 | 238.403 | 275.68 | 0.021081 | 2.124411
860 | CCD | 285 | 237.91 | 260.36 | 2.11232 | 0
861 | CCCV_C | 1800 | 238.382 | 275.65 | 0.020926 | 2.124411
862 | CCD | 285 | 237.909 | 260.32 | 2.112475 | 0
863 | CCCV_C | 1800 | 238.412 | 275.68 | 0.020926 | 2.124411
864 | CCD | 285 | 237.909 | 260.34 | 2.11232 | 0
865 | CCCV_C | 1800 | 238.372 | 275.62 | 0.021701 | 2.124411
866 | CCD | 285 | 237.859 | 260.32 | 2.112165 | 0
867 | CCCV_C | 1800 | 238.388 | 275.72 | 0.021701 | 2.124566
868 | CCD | 285 | 237.961 | 260.39 | 2.11263 | 0
869 | CCCV_C | 1800 | 238.36 | 275.56 | 0.020461 | 2.124256
870 | CCD | 285 | 237.86 | 260.23 | 2.112165 | 0
871 | CCCV_C | 1800 | 238.345 | 275.57 | 0.020771 | 2.124411
872 | CCD | 285 | 237.916 | 260.28 | 2.112475 | 0
873 | CCCV_C | 1800 | 238.417 | 275.66 | 0.020461 | 2.124411
874 | CCD | 285 | 237.911 | 260.29 | 2.112475 | 0
875 | CCCV_C | 1800 | 238.369 | 275.59 | 0.020461 | 2.124411
876 | CCD | 285 | 237.884 | 260.23 | 2.112165 | 0
877 | CCCV_C | 1800 | 238.339 | 275.52 | 0.020461 | 2.124411
878 | CCD | 285 | 237.81 | 260.19 | 2.112165 | 0
879 | CCCV_C | 1800 | 238.376 | 275.7 | 0.020926 | 2.124566
880 | CCD | 285 | 237.912 | 260.35 | 2.112785 | 0
881 | CCCV_C | 1800 | 238.376 | 275.65 | 0.020926 | 2.124411
882 | CCD | 285 | 237.885 | 260.28 | 2.11263 | 0
883 | CCCV_C | 1800 | 238.325 | 275.54 | 0.020926 | 2.124411
884 | CCD | 285 | 237.835 | 260.21 | 2.11232 | 0
885 | CCCV_C | 1800 | 238.364 | 275.62 | 0.020771 | 2.124411
886 | CCD | 285 | 237.885 | 260.27 | 2.112785 | 0
887 | CCCV_C | 1800 | 238.306 | 275.49 | 0.020771 | 2.124411
888 | CCD | 285 | 237.834 | 260.18 | 2.112475 | 0
889 | CCCV_C | 1800 | 238.337 | 275.53 | 0.020616 | 2.124411
890 | CCD | 285 | 237.785 | 260.17 | 2.112475 | 0
891 | CCCV_C | 1800 | 238.256 | 275.49 | 0.020926 | 2.124411
892 | CCD | 285 | 237.809 | 260.17 | 2.112475 | 0
893 | CCCV_C | 1800 | 238.338 | 275.58 | 0.020771 | 2.124566
894 | CCD | 285 | 237.834 | 260.21 | 2.11263 | 0
895 | CCCV_C | 1800 | 238.261 | 275.43 | 0.021081 | 2.124411
896 | CCD | 285 | 237.759 | 260.12 | 2.11232 | 0
897 | CCCV_C | 1800 | 238.261 | 275.47 | 0.021236 | 2.124411
898 | CCD | 285 | 237.785 | 260.16 | 2.11232 | 0
899 | CCCV_C | 1800 | 238.248 | 275.43 | 0.020771 | 2.124411
900 | CCD | 285 | 237.785 | 260.13 | 2.11232 | 0
901 | CCCV_C | 1800 | 221.754 | 240.7 | 0.020771 | 1.999318
902 | CCD | 266 | 221.554 | 227.61 | 1.986917 | 0
903 | CCCV_C | 1800 | 221.907 | 241.01 | 0.021081 | 1.999318
904 | CCD | 266 | 221.53 | 227.63 | 1.987227 | 0
905 | CCCV_C | 1800 | 221.932 | 241.07 | 0.020926 | 1.999318
906 | CCD | 266 | 221.48 | 227.54 | 1.987072 | 0
907 | CCCV_C | 1800 | 221.911 | 241.05 | 0.021546 | 1.999318
908 | CCD | 266 | 221.481 | 227.57 | 1.987227 | 0
909 | CCCV_C | 1800 | 221.912 | 241.05 | 0.021391 | 1.999318
910 | CCD | 266 | 221.406 | 227.46 | 1.987227 | 0
911 | CCCV_C | 1800 | 221.871 | 241.03 | 0.020771 | 1.999318
912 | CCD | 266 | 221.43 | 227.48 | 1.987072 | 0
913 | CCCV_C | 1800 | 221.891 | 241.03 | 0.020926 | 1.999318
914 | CCD | 266 | 221.404 | 227.47 | 1.987382 | 0
915 | CCCV_C | 1800 | 221.855 | 240.98 | 0.021081 | 1.999318
916 | CCD | 266 | 221.404 | 227.43 | 1.987072 | 0
917 | CCCV_C | 1800 | 221.893 | 241.03 | 0.020461 | 1.999318
918 | CCD | 266 | 221.404 | 227.45 | 1.987227 | 0
919 | CCCV_C | 1800 | 221.836 | 240.94 | 0.020461 | 1.999318
920 | CCD | 266 | 221.354 | 227.43 | 1.987227 | 0
921 | CCCV_C | 1800 | 221.786 | 240.91 | 0.021081 | 1.999163
922 | CCD | 266 | 221.329 | 227.32 | 1.986917 | 0
923 | CCCV_C | 1800 | 221.813 | 240.91 | 0.021391 | 1.999318
924 | CCD | 266 | 221.304 | 227.35 | 1.987072 | 0
925 | CCCV_C | 1800 | 221.75 | 240.86 | 0.021081 | 1.999318
926 | CCD | 266 | 221.33 | 227.33 | 1.986917 | 0
927 | CCCV_C | 1800 | 221.855 | 240.99 | 0.020771 | 1.999318
928 | CCD | 266 | 221.355 | 227.4 | 1.987227 | 0
929 | CCCV_C | 1800 | 221.819 | 240.97 | 0.020616 | 1.999318
930 | CCD | 265 | 221.279 | 227.34 | 1.987382 | 0
931 | CCCV_C | 1800 | 221.756 | 240.91 | 0.021236 | 1.999318
932 | CCD | 266 | 221.305 | 227.37 | 1.987382 | 0
933 | CCCV_C | 1800 | 221.778 | 240.94 | 0.020926 | 1.999318
934 | CCD | 265 | 221.28 | 227.34 | 1.987537 | 0
935 | CCCV_C | 1800 | 221.7 | 240.8 | 0.021546 | 1.999163
936 | CCD | 265 | 221.255 | 227.24 | 1.986917 | 0
937 | CCCV_C | 1800 | 221.766 | 240.88 | 0.021391 | 1.999318
938 | CCD | 265 | 221.254 | 227.3 | 1.987072 | 0
939 | CCCV_C | 1800 | 221.698 | 240.8 | 0.021081 | 1.999318
940 | CCD | 265 | 221.229 | 227.25 | 1.986917 | 0
941 | CCCV_C | 1800 | 221.703 | 240.79 | 0.021081 | 1.999318
942 | CCD | 265 | 221.228 | 227.23 | 1.987227 | 0
943 | CCCV_C | 1800 | 221.703 | 240.79 | 0.020926 | 1.999318
944 | CCD | 265 | 221.23 | 227.24 | 1.987072 | 0
945 | CCCV_C | 1800 | 221.723 | 240.83 | 0.021081 | 1.999318
946 | CCD | 265 | 221.255 | 227.26 | 1.987227 | 0
947 | CCCV_C | 1800 | 221.718 | 240.8 | 0.020926 | 1.999318
948 | CCD | 265 | 221.229 | 227.22 | 1.987072 | 0
949 | CCCV_C | 1800 | 221.7 | 240.77 | 0.020616 | 1.999318
950 | CCD | 265 | 221.18 | 227.2 | 1.987227 | 0
951 | CCCV_C | 1800 | 221.665 | 240.76 | 0.021701 | 1.999318
952 | CCD | 265 | 221.18 | 227.2 | 1.987072 | 0
953 | CCCV_C | 1800 | 221.714 | 240.88 | 0.021081 | 1.999473
954 | CCD | 265 | 221.28 | 227.28 | 1.987847 | 0
955 | CCCV_C | 1800 | 221.689 | 240.73 | 0.020926 | 1.999318
956 | CCD | 265 | 221.206 | 227.19 | 1.987072 | 0
957 | CCCV_C | 1800 | 221.673 | 240.73 | 0.020771 | 1.999318
958 | CCD | 265 | 221.18 | 227.15 | 1.986917 | 0
959 | CCCV_C | 1800 | 221.663 | 240.73 | 0.020926 | 1.999318
960 | CCD | 265 | 221.179 | 227.15 | 1.987227 | 0
961 | CCCV_C | 1800 | 221.646 | 240.69 | 0.020616 | 1.999318
962 | CCD | 265 | 221.18 | 227.17 | 1.987072 | 0
963 | CCCV_C | 1800 | 221.622 | 240.66 | 0.020926 | 1.999163
964 | CCD | 265 | 221.129 | 227.08 | 1.987072 | 0
965 | CCCV_C | 1800 | 221.634 | 240.68 | 0.020771 | 1.999318
966 | CCD | 265 | 221.154 | 227.13 | 1.987227 | 0
967 | CCCV_C | 1800 | 221.664 | 240.74 | 0.020926 | 1.999318
968 | CCD | 265 | 221.155 | 227.16 | 1.986762 | 0
969 | CCCV_C | 1800 | 221.643 | 240.74 | 0.020926 | 1.999318
970 | CCD | 265 | 221.18 | 227.14 | 1.987227 | 0
971 | CCCV_C | 1800 | 221.614 | 240.63 | 0.020616 | 1.999163
972 | CCD | 265 | 221.078 | 227.04 | 1.986917 | 0
973 | CCCV_C | 1800 | 221.567 | 240.61 | 0.021236 | 1.999318
974 | CCD | 265 | 221.105 | 227.08 | 1.987072 | 0
975 | CCCV_C | 1800 | 221.575 | 240.63 | 0.021081 | 1.999163
976 | CCD | 265 | 221.079 | 227.03 | 1.986762 | 0
977 | CCCV_C | 1800 | 221.626 | 240.74 | 0.021236 | 1.999473
978 | CCD | 265 | 221.13 | 227.14 | 1.987227 | 0
979 | CCCV_C | 1800 | 221.562 | 240.61 | 0.021236 | 1.999163
980 | CCD | 265 | 221.079 | 227.03 | 1.987072 | 0
981 | CCCV_C | 1800 | 221.575 | 240.64 | 0.021081 | 1.999318
982 | CCD | 265 | 221.079 | 227.05 | 1.987227 | 0
983 | CCCV_C | 1800 | 221.555 | 240.6 | 0.020771 | 1.999318
984 | CCD | 265 | 221.055 | 227.06 | 1.987382 | 0
985 | CCCV_C | 1800 | 221.538 | 240.64 | 0.021391 | 1.999318
986 | CCD | 265 | 221.104 | 227.07 | 1.987382 | 0
987 | CCCV_C | 1800 | 221.615 | 240.67 | 0.020771 | 1.999318
988 | CCD | 265 | 221.155 | 227.12 | 1.987692 | 0
989 | CCCV_C | 1800 | 221.627 | 240.68 | 0.021236 | 1.999473
990 | CCD | 265 | 221.079 | 227.11 | 1.987537 | 0
991 | CCCV_C | 1800 | 221.495 | 240.54 | 0.021236 | 1.999318
992 | CCD | 265 | 221.054 | 226.99 | 1.986762 | 0
993 | CCCV_C | 1800 | 221.577 | 240.62 | 0.021081 | 1.999318
994 | CCD | 265 | 221.13 | 227.04 | 1.987227 | 0
995 | CCCV_C | 1800 | 221.589 | 240.57 | 0.020151 | 1.999318
996 | CCD | 265 | 221.054 | 227.03 | 1.987382 | 0
997 | CCCV_C | 1800 | 221.536 | 240.6 | 0.021236 | 1.999318
998 | CCD | 265 | 221.066 | 227 | 1.987227 | 0
999 | CCCV_C | 1800 | 221.524 | 240.53 | 0.020616 | 1.999318
1000 | CCD | 265 | 221.05 | 227 | 1.987382 | 0

## Process-Tab
TestName | CCCV
Channel | 015_4
BatteryNo
StartTime | 2023-09-07 12:10
EndTime | 2023-09-19 22:25
StepNo
1 | CCCV_C: 3000 mA 2.7 V | Until: Time~00:30:00
2 | CCD: 3000 mA | Until: Voltage*~0V
3 | Loop(step 1-3) | Looped 250 Times ?
4 | CCCV_C: 3000 mA 2.5 V | Until: Time~00:30:00
5 | CCD: 3000 mA | Until: Voltage*~0V
6 | Loop(step 4-6) | Looped 50 Times ?
7 | CCCV_C: 3000 mA 2.375 V | Until: Time~00:30:00
8 | CCD: 3000 mA | Until: Voltage*~0V
9 | Loop(step 7-9) | Looped 50 Times ?
10 | CCCV_C: 3000 mA 2.25 V | Until: Time~00:30:00
11 | CCD: 3000 mA | Until: Voltage*~0V
12 | Loop(step 10-12) | Looped 50 Times ?
13 | CCCV_C: 3000 mA 2.125 V | Until: Time~00:30:00
14 | CCD: 3000 mA | Until: Voltage*~0V
15 | Loop(step 13-15) | Looped 50 Times ?
16 | CCCV_C: 3000 mA 2 V | Until: Time~00:30:00
17 | CCD: 3000 mA | Until: Voltage*~0V
18 | Loop(step 16-18) | Looped 50 Times ?
19 | End