## Step-Tab
Step | Mode | Period/Sec | Capacity/mAh | Power/mWh | StartVolt/V | EndVolt/V
1 | CCCV_C | 1800 | 327.32 | 521.78 | 0.165396 | 2.699498
2 | CCD | 390 | 325.012 | 454.91 | 2.688337 | 0
3 | CCCV_C | 1800 | 329.029 | 494.66 | 0.019376 | 2.699498
4 | CCD | 389 | 324.237 | 453.69 | 2.688182 | 0
5 | CCCV_C | 1800 | 326.767 | 489.11 | 0.019376 | 2.699498
6 | CCD | 388 | 323.786 | 452.9 | 2.688027 | 0
7 | CCCV_C | 1800 | 325.839 | 486.7 | 0.019221 | 2.699498
8 | CCD | 388 | 323.511 | 452.54 | 2.688337 | 0
9 | CCCV_C | 1800 | 325.201 | 485.14 | 0.019686 | 2.699343
10 | CCD | 388 | 323.236 | 452.07 | 2.687872 | 0
11 | CCCV_C | 1800 | 324.809 | 484.17 | 0.019531 | 2.699498
12 | CCD | 388 | 323.111 | 451.86 | 2.688182 | 0
13 | CCCV_C | 1800 | 324.578 | 483.53 | 0.019066 | 2.699498
14 | CCD | 388 | 323.011 | 451.75 | 2.688337 | 0
15 | CCCV_C | 1800 | 324.3 | 482.85 | 0.019221 | 2.699498
16 | CCD | 387 | 322.886 | 451.49 | 2.688182 | 0
17 | CCCV_C | 1800 | 324.17 | 482.48 | 0.019841 | 2.699498
18 | CCD | 387 | 322.786 | 451.41 | 2.688182 | 0
19 | CCCV_C | 1800 | 323.979 | 482.08 | 0.019996 | 2.699498
20 | CCD | 387 | 322.761 | 451.29 | 2.688182 | 0
21 | CCCV_C | 1800 | 323.911 | 481.78 | 0.019686 | 2.699498
22 | CCD | 387 | 322.636 | 451.11 | 2.688182 | 0
23 | CCCV_C | 1800 | 323.772 | 481.49 | 0.019686 | 2.699498
24 | CCD | 387 | 322.636 | 451.11 | 2.688337 | 0
25 | CCCV_C | 1800 | 323.635 | 481.1 | 0.019376 | 2.699498
26 | CCD | 387 | 322.536 | 450.95 | 2.688027 | 0
27 | CCCV_C | 1800 | 323.594 | 481 | 0.019841 | 2.699498
28 | CCD | 387 | 322.46 | 450.81 | 2.687872 | 0
29 | CCCV_C | 1800 | 323.469 | 480.72 | 0.019221 | 2.699498
30 | CCD | 387 | 322.435 | 450.79 | 2.688182 | 0
31 | CCCV_C | 1800 | 323.435 | 480.61 | 0.019376 | 2.699498
32 | CCD | 387 | 322.41 | 450.74 | 2.688182 | 0
33 | CCCV_C | 1800 | 323.353 | 480.37 | 0.019221 | 2.699343
34 | CCD | 387 | 322.36 | 450.61 | 2.688027 | 0
35 | CCCV_C | 1800 | 323.372 | 480.42 | 0.019066 | 2.699498
36 | CCD | 387 | 322.385 | 450.74 | 2.688337 | 0
37 | CCCV_C | 1800 | 323.296 | 480.2 | 0.018911 | 2.699498
38 | CCD | 387 | 322.31 | 450.54 | 2.688182 | 0
39 | CCCV_C | 1800 | 323.256 | 480.14 | 0.019066 | 2.699498
40 | CCD | 387 | 322.311 | 450.6 | 2.688337 | 0
41 | CCCV_C | 1800 | 323.19 | 479.99 | 0.019376 | 2.699498
42 | CCD | 387 | 322.235 | 450.51 | 2.688492 | 0
43 | CCCV_C | 1800 | 323.188 | 480.01 | 0.019221 | 2.699653
44 | CCD | 387 | 322.285 | 450.64 | 2.688492 | 0
45 | CCCV_C | 1800 | 323.148 | 479.86 | 0.019376 | 2.699498
46 | CCD | 387 | 322.26 | 450.52 | 2.688337 | 0
47 | CCCV_C | 1800 | 323.132 | 479.75 | 0.019066 | 2.699498
48 | CCD | 387 | 322.185 | 450.45 | 2.688492 | 0
49 | CCCV_C | 1800 | 323.053 | 479.63 | 0.019066 | 2.699498
50 | CCD | 387 | 322.16 | 450.37 | 2.688492 | 0
51 | CCCV_C | 1800 | 323.04 | 479.58 | 0.019841 | 2.699498
52 | CCD | 387 | 322.16 | 450.38 | 2.688647 | 0
53 | CCCV_C | 1800 | 323.01 | 479.51 | 0.019531 | 2.699498
54 | CCD | 387 | 322.159 | 450.37 | 2.688492 | 0
55 | CCCV_C | 1800 | 323.017 | 479.48 | 0.019066 | 2.699653
56 | CCD | 387 | 322.135 | 450.36 | 2.688647 | 0
57 | CCCV_C | 1800 | 322.975 | 479.42 | 0.019066 | 2.699653
58 | CCD | 386 | 322.11 | 450.32 | 2.688492 | 0
59 | CCCV_C | 1800 | 322.904 | 479.26 | 0.019841 | 2.699498
60 | CCD | 386 | 322.06 | 450.25 | 2.688337 | 0
61 | CCCV_C | 1800 | 322.902 | 479.26 | 0.019531 | 2.699653
62 | CCD | 386 | 322.059 | 450.26 | 2.688492 | 0
63 | CCCV_C | 1800 | 322.901 | 479.23 | 0.019221 | 2.699653
64 | CCD | 386 | 322.06 | 450.28 | 2.688492 | 0
65 | CCCV_C | 1800 | 322.851 | 479.18 | 0.019221 | 2.699653
66 | CCD | 386 | 322.009 | 450.25 | 2.688647 | 0
67 | CCCV_C | 1800 | 322.812 | 479.07 | 0.019376 | 2.699498
68 | CCD | 386 | 322.01 | 450.16 | 2.688182 | 0
69 | CCCV_C | 1800 | 322.782 | 478.95 | 0.018911 | 2.699498
70 | CCD | 386 | 321.96 | 450.02 | 2.688337 | 0
71 | CCCV_C | 1800 | 322.788 | 478.93 | 0.019531 | 2.699498
72 | CCD | 386 | 321.984 | 450.16 | 2.688492 | 0
73 | CCCV_C | 1800 | 322.737 | 478.85 | 0.019531 | 2.699653
74 | CCD | 386 | 321.904 | 450.1 | 2.688337 | 0
75 | CCCV_C | 1800 | 322.711 | 478.83 | 0.019376 | 2.699498
76 | CCD | 386 | 321.91 | 449.98 | 2.688337 | 0
77 | CCCV_C | 1800 | 322.648 | 478.58 | 0.018911 | 2.699498
78 | CCD | 386 | 321.835 | 449.88 | 2.688337 | 0
79 | CCCV_C | 1800 | 322.683 | 478.75 | 0.019686 | 2.699653
80 | CCD | 386 | 321.86 | 450.07 | 2.688957 | 0
81 | CCCV_C | 1800 | 322.593 | 478.61 | 0.019841 | 2.699498
82 | CCD | 386 | 321.885 | 449.99 | 2.688492 | 0
83 | CCCV_C | 1800 | 322.706 | 478.79 | 0.019376 | 2.699653
84 | CCD | 386 | 321.885 | 450.09 | 2.688957 | 0
85 | CCCV_C | 1800 | 322.63 | 478.66 | 0.019531 | 2.699653
86 | CCD | 386 | 321.861 | 450.04 | 2.688957 | 0
87 | CCCV_C | 1800 | 322.588 | 478.56 | 0.019996 | 2.699498
88 | CCD | 386 | 321.811 | 449.9 | 2.688492 | 0
89 | CCCV_C | 1800 | 322.605 | 478.59 | 0.019221 | 2.699653
90 | CCD | 386 | 321.835 | 449.94 | 2.688802 | 0
91 | CCCV_C | 1800 | 322.58 | 478.5 | 0.019531 | 2.699498
92 | CCD | 386 | 321.811 | 449.88 | 2.688492 | 0
93 | CCCV_C | 1800 | 322.549 | 478.4 | 0.019066 | 2.699498
94 | CCD | 386 | 321.76 | 449.75 | 2.688492 | 0
95 | CCCV_C | 1800 | 322.552 | 478.4 | 0.019531 | 2.699498
96 | CCD | 386 | 321.735 | 449.81 | 2.688647 | 0
97 | CCCV_C | 1800 | 322.423 | 478.14 | 0.019531 | 2.699498
98 | CCD | 386 | 321.684 | 449.62 | 2.688027 | 0
99 | CCCV_C | 1800 | 322.432 | 478.09 | 0.018911 | 2.699498
100 | CCD | 386 | 321.635 | 449.58 | 2.688337 | 0
101 | CCCV_C | 1800 | 322.445 | 478.2 | 0.019376 | 2.699653
102 | CCD | 386 | 321.709 | 449.74 | 2.688802 | 0
103 | CCCV_C | 1800 | 322.433 | 478.09 | 0.019066 | 2.699498
104 | CCD | 386 | 321.66 | 449.64 | 2.688337 | 0
105 | CCCV_C | 1800 | 322.383 | 477.96 | 0.018911 | 2.699498
106 | CCD | 386 | 321.61 | 449.59 | 2.688337 | 0
107 | CCCV_C | 1800 | 322.27 | 477.69 | 0.019066 | 2.699498
108 | CCD | 386 | 321.585 | 449.56 | 2.688492 | 0
109 | CCCV_C | 1800 | 322.349 | 477.9 | 0.019686 | 2.699653
110 | CCD | 386 | 321.585 | 449.71 | 2.688647 | 0
111 | CCCV_C | 1800 | 322.303 | 477.9 | 0.019531 | 2.699653
112 | CCD | 386 | 321.608 | 449.65 | 2.688492 | 0
113 | CCCV_C | 1800 | 322.317 | 477.85 | 0.019221 | 2.699653
114 | CCD | 386 | 321.559 | 449.6 | 2.688647 | 0
115 | CCCV_C | 1800 | 322.282 | 477.81 | 0.019376 | 2.699653
116 | CCD | 386 | 321.609 | 449.66 | 2.688647 | 0
117 | CCCV_C | 1800 | 322.307 | 477.79 | 0.019066 | 2.699653
118 | CCD | 386 | 321.585 | 449.67 | 2.688647 | 0
119 | CCCV_C | 1800 | 322.312 | 477.85 | 0.019376 | 2.699653
120 | CCD | 386 | 321.584 | 449.68 | 2.688802 | 0
121 | CCCV_C | 1800 | 322.308 | 477.84 | 0.019221 | 2.699653
122 | CCD | 386 | 321.559 | 449.62 | 2.688957 | 0
123 | CCCV_C | 1800 | 322.227 | 477.64 | 0.019376 | 2.699498
124 | CCD | 386 | 321.485 | 449.46 | 2.688802 | 0
125 | CCCV_C | 1800 | 322.212 | 477.66 | 0.019531 | 2.699498
126 | CCD | 386 | 321.483 | 449.43 | 2.688337 | 0
127 | CCCV_C | 1800 | 322.188 | 477.62 | 0.019376 | 2.699498
128 | CCD | 386 | 321.509 | 449.41 | 2.688182 | 0
129 | CCCV_C | 1800 | 322.269 | 477.77 | 0.018756 | 2.699653
130 | CCD | 386 | 321.564 | 449.65 | 2.688957 | 0
131 | CCCV_C | 1800 | 322.211 | 477.65 | 0.018911 | 2.699653
132 | CCD | 386 | 321.459 | 449.42 | 2.688647 | 0
133 | CCCV_C | 1800 | 322.151 | 477.47 | 0.019221 | 2.699498
134 | CCD | 386 | 321.472 | 449.32 | 2.688492 | 0
135 | CCCV_C | 1800 | 322.242 | 477.65 | 0.018756 | 2.699653
136 | CCD | 386 | 321.534 | 449.6 | 2.689112 | 0
137 | CCCV_C | 1800 | 322.103 | 477.3 | 0.019531 | 2.699343
138 | CCD | 386 | 321.309 | 449.14 | 2.688182 | 0
139 | CCCV_C | 1800 | 322.139 | 477.59 | 0.019996 | 2.699653
140 | CCD | 386 | 321.51 | 449.54 | 2.689112 | 0
141 | CCCV_C | 1800 | 322.16 | 477.5 | 0.018911 | 2.699653
142 | CCD | 386 | 321.434 | 449.47 | 2.689112 | 0
143 | CCCV_C | 1800 | 322.072 | 477.29 | 0.019376 | 2.699498
144 | CCD | 386 | 321.333 | 449.16 | 2.688337 | 0
145 | CCCV_C | 1800 | 322.133 | 477.49 | 0.019221 | 2.699653
146 | CCD | 386 | 321.46 | 449.51 | 2.689267 | 0
147 | CCCV_C | 1800 | 322.065 | 477.25 | 0.019066 | 2.699498
148 | CCD | 386 | 321.359 | 449.23 | 2.688647 | 0
149 | CCCV_C | 1800 | 322.079 | 477.26 | 0.018756 | 2.699653
150 | CCD | 386 | 321.385 | 449.41 | 2.689267 | 0
151 | CCCV_C | 1800 | 322.01 | 477.14 | 0.018756 | 2.699498
152 | CCD | 385 | 321.259 | 449.07 | 2.688182 | 0
153 | CCCV_C | 1800 | 321.984 | 477.09 | 0.019066 | 2.699653
154 | CCD | 386 | 321.31 | 449.26 | 2.688647 | 0
155 | CCCV_C | 1800 | 321.922 | 476.95 | 0.019221 | 2.699498
156 | CCD | 385 | 321.21 | 449.11 | 2.688337 | 0
157 | CCCV_C | 1800 | 321.935 | 477.11 | 0.019531 | 2.699498
158 | CCD | 385 | 321.285 | 449.2 | 2.688802 | 0
159 | CCCV_C | 1800 | 321.948 | 477.08 | 0.019221 | 2.699498
160 | CCD | 385 | 321.259 | 449.14 | 2.688492 | 0
161 | CCCV_C | 1800 | 321.97 | 477.14 | 0.019531 | 2.699653
162 | CCD | 386 | 321.31 | 449.19 | 2.688492 | 0
163 | CCCV_C | 1800 | 321.989 | 477.11 | 0.018756 | 2.699653
164 | CCD | 385 | 321.235 | 449.15 | 2.688647 | 0
165 | CCCV_C | 1800 | 321.902 | 477.02 | 0.019376 | 2.699653
166 | CCD | 385 | 321.259 | 449.12 | 2.688647 | 0
167 | CCCV_C | 1800 | 321.975 | 477.1 | 0.018911 | 2.699653
168 | CCD | 385 | 321.284 | 449.24 | 2.689112 | 0
169 | CCCV_C | 1800 | 321.87 | 476.87 | 0.019376 | 2.699498
170 | CCD | 385 | 321.16 | 449.01 | 2.688492 | 0
171 | CCCV_C | 1800 | 321.888 | 477 | 0.019376 | 2.699653
172 | CCD | 385 | 321.185 | 449.16 | 2.688957 | 0
173 | CCCV_C | 1800 | 321.803 | 476.83 | 0.019686 | 2.699498
174 | CCD | 386 | 322.25 | 449.01 | 2.688647 | -0.00062
175 | CCCV_C | 1800 | 321.82 | 476.96 | 0.021236 | 2.699653
176 | CCD | 385 | 321.184 | 449.12 | 2.688802 | 0
177 | CCCV_C | 1800 | 321.821 | 476.81 | 0.019376 | 2.699498
178 | CCD | 385 | 321.159 | 449.02 | 2.688492 | 0
179 | CCCV_C | 1800 | 321.805 | 476.74 | 0.019066 | 2.699498
180 | CCD | 385 | 321.084 | 448.92 | 2.688492 | 0
181 | CCCV_C | 1800 | 321.784 | 476.75 | 0.019531 | 2.699498
182 | CCD | 385 | 321.083 | 448.92 | 2.688492 | 0
183 | CCCV_C | 1800 | 321.748 | 476.61 | 0.019066 | 2.699808
184 | CCD | 385 | 321.134 | 449.14 | 2.689422 | 0
185 | CCCV_C | 1800 | 321.77 | 476.69 | 0.019066 | 2.699653
186 | CCD | 385 | 321.108 | 449.03 | 2.688802 | 0
187 | CCCV_C | 1800 | 321.783 | 476.69 | 0.018911 | 2.699653
188 | CCD | 385 | 321.11 | 449.06 | 2.688957 | 0
189 | CCCV_C | 1800 | 321.734 | 476.67 | 0.019376 | 2.699653
190 | CCD | 385 | 321.084 | 448.95 | 2.688647 | 0
191 | CCCV_C | 1800 | 321.741 | 476.64 | 0.019221 | 2.699653
192 | CCD | 385 | 321.059 | 448.96 | 2.688802 | 0
193 | CCCV_C | 1800 | 321.776 | 476.76 | 0.019221 | 2.699808
194 | CCD | 385 | 321.134 | 449.15 | 2.689577 | 0
195 | CCCV_C | 1800 | 321.798 | 476.79 | 0.019376 | 2.699808
196 | CCD | 385 | 321.16 | 449.16 | 2.689267 | 0
197 | CCCV_C | 1800 | 321.638 | 476.33 | 0.019221 | 2.699343
198 | CCD | 385 | 320.959 | 448.64 | 2.688027 | 0
199 | CCCV_C | 1800 | 321.767 | 476.72 | 0.018911 | 2.699808
200 | CCD | 385 | 321.059 | 449.1 | 2.689267 | 0
201 | CCCV_C | 1800 | 321.66 | 476.54 | 0.019996 | 2.699653
202 | CCD | 385 | 321.084 | 448.94 | 2.688802 | 0
203 | CCCV_C | 1800 | 321.632 | 476.29 | 0.018756 | 2.699343
204 | CCD | 385 | 320.934 | 448.6 | 2.687872 | 0
205 | CCCV_C | 1800 | 321.717 | 476.6 | 0.019376 | 2.699808
206 | CCD | 385 | 321.035 | 449.02 | 2.688957 | 0
207 | CCCV_C | 1800 | 321.682 | 476.65 | 0.019376 | 2.699808
208 | CCD | 385 | 321.109 | 449.05 | 2.689422 | 0
209 | CCCV_C | 1800 | 321.675 | 476.39 | 0.019221 | 2.699498
210 | CCD | 385 | 320.933 | 448.72 | 2.688802 | 0
211 | CCCV_C | 1800 | 321.687 | 476.6 | 0.019531 | 2.699808
212 | CCD | 385 | 321.059 | 449.03 | 2.689112 | 0
213 | CCCV_C | 1800 | 321.597 | 476.32 | 0.019221 | 2.699498
214 | CCD | 385 | 320.935 | 448.69 | 2.688492 | 0
215 | CCCV_C | 1800 | 321.657 | 476.48 | 0.018911 | 2.699808
216 | CCD | 385 | 321.034 | 449.02 | 2.689577 | 0
217 | CCCV_C | 1800 | 321.533 | 476.12 | 0.019066 | 2.699343
218 | CCD | 385 | 320.834 | 448.51 | 2.687562 | 0
219 | CCCV_C | 1800 | 321.591 | 476.37 | 0.019531 | 2.699808
220 | CCD | 385 | 320.984 | 448.9 | 2.689112 | 0
221 | CCCV_C | 1800 | 321.576 | 476.23 | 0.019376 | 2.699653
222 | CCD | 385 | 320.899 | 448.63 | 2.688802 | 0
223 | CCCV_C | 1800 | 321.625 | 476.38 | 0.018756 | 2.699808
224 | CCD | 385 | 320.959 | 448.92 | 2.689422 | 0
225 | CCCV_C | 1800 | 321.611 | 476.42 | 0.019066 | 2.699808
226 | CCD | 385 | 320.985 | 448.96 | 2.689267 | 0
227 | CCCV_C | 1800 | 321.586 | 476.32 | 0.019066 | 2.699808
228 | CCD | 385 | 320.909 | 448.88 | 2.689112 | 0
229 | CCCV_C | 1800 | 321.486 | 476.13 | 0.019066 | 2.699653
230 | CCD | 385 | 320.859 | 448.6 | 2.688492 | 0
231 | CCCV_C | 1800 | 321.505 | 476.05 | 0.018601 | 2.699653
232 | CCD | 385 | 320.859 | 448.69 | 2.688957 | 0
233 | CCCV_C | 1800 | 321.438 | 475.97 | 0.019221 | 2.699498
234 | CCD | 385 | 320.784 | 448.56 | 2.688802 | 0
235 | CCCV_C | 1800 | 321.51 | 476.21 | 0.019376 | 2.699808
236 | CCD | 385 | 320.884 | 448.8 | 2.689267 | 0
237 | CCCV_C | 1800 | 321.452 | 476.02 | 0.019066 | 2.699653
238 | CCD | 385 | 320.835 | 448.6 | 2.688802 | 0
239 | CCCV_C | 1800 | 321.485 | 476.07 | 0.018756 | 2.699653
240 | CCD | 385 | 320.834 | 448.68 | 2.688957 | 0
241 | CCCV_C | 1800 | 321.431 | 475.99 | 0.019066 | 2.699653
242 | CCD | 385 | 320.809 | 448.6 | 2.688957 | 0
243 | CCCV_C | 1800 | 321.46 | 476.05 | 0.018911 | 2.699653
244 | CCD | 385 | 320.809 | 448.66 | 2.688957 | 0
245 | CCCV_C | 1800 | 321.408 | 475.95 | 0.019221 | 2.699653
246 | CCD | 385 | 320.759 | 448.55 | 2.688802 | 0
247 | CCCV_C | 1800 | 321.446 | 476.05 | 0.019221 | 2.699808
248 | CCD | 385 | 320.835 | 448.7 | 2.689267 | 0
249 | CCCV_C | 1800 | 321.396 | 475.86 | 0.018911 | 2.699653
250 | CCD | 385 | 320.733 | 448.51 | 2.688802 | 0
251 | CCCV_C | 1800 | 321.432 | 476.03 | 0.019376 | 2.699808
252 | CCD | 385 | 320.758 | 448.64 | 2.689267 | 0
253 | CCCV_C | 1800 | 321.3 | 475.72 | 0.019376 | 2.699498
254 | CCD | 385 | 320.634 | 448.35 | 2.688492 | 0
255 | CCCV_C | 1800 | 321.263 | 475.63 | 0.019531 | 2.699498
256 | CCD | 385 | 320.66 | 448.38 | 2.688802 | 0
257 | CCCV_C | 1800 | 321.293 | 475.69 | 0.019066 | 2.699653
258 | CCD | 385 | 320.684 | 448.42 | 2.688957 | 0
259 | CCCV_C | 1800 | 321.338 | 475.77 | 0.019376 | 2.699808
260 | CCD | 385 | 320.734 | 448.68 | 2.689267 | 0
261 | CCCV_C | 1800 | 321.303 | 475.75 | 0.019531 | 2.699653
262 | CCD | 385 | 320.685 | 448.53 | 2.689112 | 0
263 | CCCV_C | 1800 | 321.335 | 475.88 | 0.019376 | 2.699808
264 | CCD | 385 | 320.709 | 448.65 | 2.689422 | 0
265 | CCCV_C | 1800 | 321.331 | 475.91 | 0.019531 | 2.699808
266 | CCD | 385 | 320.759 | 448.62 | 2.689112 | 0
267 | CCCV_C | 1800 | 321.29 | 475.6 | 0.019066 | 2.699498
268 | CCD | 385 | 320.609 | 448.25 | 2.688182 | 0
269 | CCCV_C | 1800 | 321.327 | 475.84 | 0.019066 | 2.699808
270 | CCD | 385 | 320.734 | 448.63 | 2.689422 | 0
271 | CCCV_C | 1800 | 321.243 | 475.56 | 0.019221 | 2.699498
272 | CCD | 385 | 320.56 | 448.19 | 2.688182 | 0
273 | CCCV_C | 1800 | 321.284 | 475.8 | 0.019376 | 2.699808
274 | CCD | 385 | 320.659 | 448.52 | 2.689112 | 0
275 | CCCV_C | 1800 | 321.286 | 475.8 | 0.019996 | 2.699808
276 | CCD | 385 | 320.684 | 448.59 | 2.689577 | 0
277 | CCCV_C | 1800 | 321.23 | 475.62 | 0.019996 | 2.699653
278 | CCD | 385 | 320.609 | 448.32 | 2.688647 | 0
279 | CCCV_C | 1800 | 321.281 | 475.77 | 0.019221 | 2.699808
280 | CCD | 385 | 320.609 | 448.49 | 2.689267 | 0
281 | CCCV_C | 1800 | 321.236 | 475.75 | 0.019686 | 2.699808
282 | CCD | 385 | 320.685 | 448.59 | 2.689267 | 0
283 | CCCV_C | 1800 | 321.256 | 475.71 | 0.019221 | 2.699653
284 | CCD | 385 | 320.634 | 448.38 | 2.689112 | 0
285 | CCCV_C | 1800 | 321.31 | 475.79 | 0.019376 | 2.699808
286 | CCD | 385 | 320.685 | 448.57 | 2.689267 | 0
287 | CCCV_C | 1800 | 321.25 | 475.7 | 0.019376 | 2.699808
288 | CCD | 385 | 320.634 | 448.47 | 2.689112 | 0
289 | CCCV_C | 1800 | 321.268 | 475.75 | 0.019066 | 2.699808
290 | CCD | 385 | 320.633 | 448.48 | 2.689577 | 0
291 | CCCV_C | 1800 | 321.209 | 475.56 | 0.019686 | 2.699653
292 | CCD | 385 | 320.535 | 448.3 | 2.689112 | 0
293 | CCCV_C | 1800 | 321.064 | 475.28 | 0.019376 | 2.699498
294 | CCD | 384 | 320.46 | 448.04 | 2.688182 | 0
295 | CCCV_C | 1800 | 321.185 | 475.58 | 0.019376 | 2.699808
296 | CCD | 385 | 320.584 | 448.43 | 2.689267 | 0
297 | CCCV_C | 1800 | 321.109 | 475.36 | 0.019376 | 2.699498
298 | CCD | 384 | 320.459 | 448.1 | 2.688647 | 0
299 | CCCV_C | 1800 | 321.173 | 475.6 | 0.019531 | 2.699808
300 | CCD | 385 | 320.609 | 448.44 | 2.689267 | 0
301 | CCCV_C | 1800 | 321.113 | 475.32 | 0.019066 | 2.699498
302 | CCD | 384 | 320.434 | 448.05 | 2.688647 | 0
303 | CCCV_C | 1800 | 321.12 | 475.44 | 0.019841 | 2.699808
304 | CCD | 385 | 320.499 | 448.29 | 2.689267 | 0
305 | CCCV_C | 1800 | 321.137 | 475.49 | 0.019686 | 2.699808
306 | CCD | 385 | 320.584 | 448.41 | 2.689422 | 0
307 | CCCV_C | 1800 | 321.146 | 475.4 | 0.018911 | 2.699653
308 | CCD | 385 | 320.508 | 448.25 | 2.688802 | 0
309 | CCCV_C | 1800 | 321.161 | 475.45 | 0.018756 | 2.699808
310 | CCD | 385 | 320.548 | 448.34 | 2.689422 | 0
311 | CCCV_C | 1800 | 321.054 | 475.18 | 0.018911 | 2.699498
312 | CCD | 384 | 320.422 | 448.06 | 2.688337 | 0
313 | CCCV_C | 1800 | 321.08 | 475.27 | 0.018911 | 2.699808
314 | CCD | 384 | 320.459 | 448.22 | 2.689112 | 0
315 | CCCV_C | 1800 | 321.036 | 475.18 | 0.019066 | 2.699653
316 | CCD | 384 | 320.409 | 448.13 | 2.689112 | 0
317 | CCCV_C | 1800 | 321.069 | 475.31 | 0.019221 | 2.699808
318 | CCD | 385 | 320.46 | 448.23 | 2.689112 | 0
319 | CCCV_C | 1800 | 320.96 | 475.04 | 0.019221 | 2.699653
320 | CCD | 384 | 320.359 | 448.05 | 2.688647 | 0
321 | CCCV_C | 1800 | 320.974 | 475.09 | 0.019376 | 2.699653
322 | CCD | 384 | 320.435 | 448.13 | 2.688957 | 0
323 | CCCV_C | 1800 | 320.959 | 474.96 | 0.018911 | 2.699498
324 | CCD | 384 | 320.309 | 447.89 | 2.688337 | 0
325 | CCCV_C | 1800 | 320.931 | 474.93 | 0.018911 | 2.699498
326 | CCD | 384 | 320.285 | 447.94 | 2.688647 | 0
327 | CCCV_C | 1800 | 320.96 | 475.1 | 0.019376 | 2.699653
328 | CCD | 384 | 320.385 | 448.13 | 2.689112 | 0
329 | CCCV_C | 1800 | 320.945 | 475.07 | 0.019221 | 2.699653
330 | CCD | 384 | 320.384 | 448.07 | 2.689112 | 0
331 | CCCV_C | 1800 | 320.989 | 475.05 | 0.018756 | 2.699653
332 | CCD | 384 | 320.385 | 448.13 | 2.689112 | 0
333 | CCCV_C | 1800 | 320.871 | 474.81 | 0.019221 | 2.699498
334 | CCD | 384 | 320.26 | 447.76 | 2.688182 | 0
335 | CCCV_C | 1800 | 320.94 | 474.99 | 0.018911 | 2.699653
336 | CCD | 384 | 320.334 | 448 | 2.689112 | 0
337 | CCCV_C | 1800 | 320.963 | 475.03 | 0.019066 | 2.699808
338 | CCD | 384 | 320.359 | 448.12 | 2.689267 | 0
339 | CCCV_C | 1800 | 320.957 | 475.04 | 0.019066 | 2.699808
340 | CCD | 384 | 320.385 | 448.16 | 2.689267 | 0
341 | CCCV_C | 1800 | 320.923 | 474.92 | 0.018756 | 2.699653
342 | CCD | 384 | 320.335 | 448.04 | 2.688957 | 0
343 | CCCV_C | 1800 | 320.816 | 474.65 | 0.019221 | 2.699343
344 | CCD | 384 | 320.16 | 447.63 | 2.688027 | 0
345 | CCCV_C | 1800 | 320.91 | 475.02 | 0.019841 | 2.699808
346 | CCD | 384 | 320.359 | 448.12 | 2.689422 | 0
347 | CCCV_C | 1800 | 320.866 | 474.81 | 0.019066 | 2.699498
348 | CCD | 384 | 320.26 | 447.86 | 2.688647 | 0
349 | CCCV_C | 1800 | 320.823 | 474.74 | 0.019221 | 2.699498
350 | CCD | 384 | 320.209 | 447.72 | 2.688182 | 0
351 | CCCV_C | 1800 | 320.891 | 474.91 | 0.019066 | 2.699808
352 | CCD | 384 | 320.259 | 448.01 | 2.689112 | 0
353 | CCCV_C | 1800 | 320.815 | 474.77 | 0.019221 | 2.699653
354 | CCD | 384 | 320.234 | 447.85 | 2.688802 | 0
355 | CCCV_C | 1800 | 320.8 | 474.73 | 0.019376 | 2.699498
356 | CCD | 384 | 320.159 | 447.76 | 2.688647 | 0
357 | CCCV_C | 1800 | 320.782 | 474.76 | 0.019531 | 2.699653
358 | CCD | 384 | 320.26 | 447.89 | 2.688802 | 0
359 | CCCV_C | 1800 | 320.785 | 474.61 | 0.018756 | 2.699498
360 | CCD | 384 | 320.16 | 447.62 | 2.688027 | 0
361 | CCCV_C | 1800 | 320.827 | 474.77 | 0.018911 | 2.699653
362 | CCD | 384 | 320.209 | 447.88 | 2.689267 | 0
363 | CCCV_C | 1800 | 320.76 | 474.62 | 0.019376 | 2.699653
364 | CCD | 384 | 320.159 | 447.78 | 2.688802 | 0
365 | CCCV_C | 1800 | 320.764 | 474.68 | 0.019376 | 2.699653
366 | CCD | 384 | 320.185 | 447.8 | 2.688802 | 0
367 | CCCV_C | 1800 | 320.781 | 474.7 | 0.019221 | 2.699653
368 | CCD | 384 | 320.219 | 447.85 | 2.689267 | 0
369 | CCCV_C | 1800 | 320.797 | 474.72 | 0.019221 | 2.699653
370 | CCD | 384 | 320.234 | 447.89 | 2.689267 | 0
371 | CCCV_C | 1800 | 320.823 | 474.79 | 0.019066 | 2.699808
372 | CCD | 384 | 320.21 | 447.94 | 2.689422 | 0
373 | CCCV_C | 1800 | 320.721 | 474.54 | 0.019221 | 2.699498
374 | CCD | 384 | 320.159 | 447.67 | 2.688647 | 0
375 | CCCV_C | 1800 | 320.798 | 474.71 | 0.018756 | 2.699808
376 | CCD | 384 | 320.18 | 447.83 | 2.689267 | 0
377 | CCCV_C | 1800 | 320.765 | 474.63 | 0.019066 | 2.699653
378 | CCD | 384 | 320.135 | 447.8 | 2.689112 | 0
379 | CCCV_C | 1800 | 320.715 | 474.63 | 0.019376 | 2.699653
380 | CCD | 384 | 320.184 | 447.73 | 2.689112 | 0
381 | CCCV_C | 1800 | 320.828 | 474.72 | 0.019066 | 2.699808
382 | CCD | 384 | 320.234 | 447.94 | 2.689267 | 0
383 | CCCV_C | 1800 | 320.66 | 474.33 | 0.018601 | 2.699343
384 | CCD | 384 | 320.033 | 447.43 | 2.688337 | 0
385 | CCCV_C | 1800 | 320.712 | 474.51 | 0.018756 | 2.699653
386 | CCD | 384 | 320.108 | 447.64 | 2.688647 | 0
387 | CCCV_C | 1800 | 320.719 | 474.53 | 0.019066 | 2.699808
388 | CCD | 384 | 320.134 | 447.82 | 2.689422 | 0
389 | CCCV_C | 1800 | 320.634 | 474.37 | 0.018911 | 2.699498
390 | CCD | 384 | 320.059 | 447.52 | 2.688337 | 0
391 | CCCV_C | 1800 | 320.694 | 474.49 | 0.018756 | 2.699653
392 | CCD | 384 | 320.059 | 447.65 | 2.688802 | 0
393 | CCCV_C | 1800 | 320.688 | 474.57 | 0.019221 | 2.699808
394 | CCD | 384 | 320.136 | 447.87 | 2.689422 | 0
395 | CCCV_C | 1800 | 320.591 | 474.28 | 0.019221 | 2.699498
396 | CCD | 384 | 319.984 | 447.44 | 2.688492 | 0
397 | CCCV_C | 1800 | 320.607 | 474.36 | 0.019221 | 2.699498
398 | CCD | 384 | 320.036 | 447.5 | 2.688647 | 0
399 | CCCV_C | 1800 | 320.608 | 474.29 | 0.018911 | 2.699498
400 | CCD | 384 | 319.981 | 447.48 | 2.688647 | 0
401 | CCCV_C | 1800 | 320.536 | 474.19 | 0.019841 | 2.699498
402 | CCD | 384 | 319.959 | 447.45 | 2.688337 | 0
403 | CCCV_C | 1800 | 320.582 | 474.29 | 0.018911 | 2.699498
404 | CCD | 384 | 319.984 | 447.53 | 2.688802 | 0
405 | CCCV_C | 1800 | 320.583 | 474.34 | 0.019841 | 2.699653
406 | CCD | 384 | 320.009 | 447.56 | 2.688802 | 0
407 | CCCV_C | 1800 | 320.623 | 474.41 | 0.019066 | 2.699808
408 | CCD | 384 | 320.06 | 447.71 | 2.689112 | 0
409 | CCCV_C | 1800 | 320.568 | 474.22 | 0.019531 | 2.699498
410 | CCD | 384 | 319.984 | 447.48 | 2.688182 | 0
411 | CCCV_C | 1800 | 320.611 | 474.36 | 0.019531 | 2.699653
412 | CCD | 384 | 319.984 | 447.57 | 2.688802 | 0
413 | CCCV_C | 1800 | 320.584 | 474.35 | 0.019221 | 2.699653
414 | CCD | 384 | 320.034 | 447.64 | 2.689267 | 0
415 | CCCV_C | 1800 | 320.552 | 474.21 | 0.019066 | 2.699498
416 | CCD | 384 | 319.985 | 447.42 | 2.688647 | 0
417 | CCCV_C | 1800 | 320.556 | 474.14 | 0.018756 | 2.699498
418 | CCD | 384 | 319.909 | 447.39 | 2.688647 | 0
419 | CCCV_C | 1800 | 320.564 | 474.33 | 0.019066 | 2.699653
420 | CCD | 384 | 320.009 | 447.64 | 2.688957 | 0
421 | CCCV_C | 1800 | 320.584 | 474.36 | 0.019376 | 2.699808
422 | CCD | 384 | 320.035 | 447.69 | 2.689112 | 0
423 | CCCV_C | 1800 | 320.57 | 474.22 | 0.018756 | 2.699653
424 | CCD | 384 | 319.959 | 447.44 | 2.688337 | 0
425 | CCCV_C | 1800 | 320.486 | 474 | 0.018756 | 2.699498
426 | CCD | 384 | 319.885 | 447.29 | 2.688182 | 0
427 | CCCV_C | 1800 | 320.504 | 474.13 | 0.018911 | 2.699653
428 | CCD | 384 | 319.959 | 447.43 | 2.688492 | 0
429 | CCCV_C | 1800 | 320.575 | 474.28 | 0.018601 | 2.699808
430 | CCD | 384 | 320.01 | 447.63 | 2.689267 | 0
431 | CCCV_C | 1800 | 320.509 | 474.09 | 0.019066 | 2.699498
432 | CCD | 384 | 319.884 | 447.36 | 2.688492 | 0
433 | CCCV_C | 1800 | 320.546 | 474.29 | 0.019221 | 2.699808
434 | CCD | 384 | 319.976 | 447.62 | 2.689267 | 0
435 | CCCV_C | 1800 | 320.509 | 474.18 | 0.019221 | 2.699653
436 | CCD | 384 | 319.909 | 447.44 | 2.689112 | 0
437 | CCCV_C | 1800 | 320.477 | 474.1 | 0.019221 | 2.699808
438 | CCD | 384 | 319.96 | 447.57 | 2.689422 | 0
439 | CCCV_C | 1800 | 320.482 | 474.08 | 0.018911 | 2.699653
440 | CCD | 384 | 319.884 | 447.35 | 2.688957 | 0
441 | CCCV_C | 1800 | 320.51 | 474.18 | 0.018756 | 2.699808
442 | CCD | 384 | 319.936 | 447.56 | 2.689267 | 0
443 | CCCV_C | 1800 | 320.424 | 473.96 | 0.019376 | 2.699498
444 | CCD | 384 | 319.81 | 447.28 | 2.688802 | 0
445 | CCCV_C | 1800 | 320.483 | 474.22 | 0.019531 | 2.699808
446 | CCD | 384 | 319.935 | 447.59 | 2.689422 | 0
447 | CCCV_C | 1800 | 320.425 | 473.95 | 0.019066 | 2.699653
448 | CCD | 384 | 319.834 | 447.29 | 2.688647 | 0
449 | CCCV_C | 1800 | 320.474 | 474.1 | 0.019066 | 2.699808
450 | CCD | 384 | 319.935 | 447.53 | 2.689267 | 0
451 | CCCV_C | 1800 | 320.448 | 474.01 | 0.019221 | 2.699653
452 | CCD | 384 | 319.86 | 447.42 | 2.689112 | 0
453 | CCCV_C | 1800 | 320.391 | 473.86 | 0.018911 | 2.699498
454 | CCD | 384 | 319.785 | 447.19 | 2.688492 | 0
455 | CCCV_C | 1800 | 320.457 | 474.1 | 0.019066 | 2.699808
456 | CCD | 384 | 319.909 | 447.52 | 2.689422 | 0
457 | CCCV_C | 1800 | 320.396 | 473.94 | 0.019531 | 2.699653
458 | CCD | 384 | 319.81 | 447.27 | 2.688802 | 0
459 | CCCV_C | 1800 | 320.438 | 474.06 | 0.019686 | 2.699808
460 | CCD | 384 | 319.86 | 447.46 | 2.689267 | 0
461 | CCCV_C | 1800 | 320.411 | 474 | 0.019066 | 2.699653
462 | CCD | 384 | 319.809 | 447.32 | 2.688957 | 0
463 | CCCV_C | 1800 | 320.403 | 473.99 | 0.018911 | 2.699808
464 | CCD | 384 | 319.86 | 447.45 | 2.689422 | 0
465 | CCCV_C | 1800 | 320.401 | 473.92 | 0.018911 | 2.699653
466 | CCD | 384 | 319.835 | 447.37 | 2.689112 | 0
467 | CCCV_C | 1800 | 320.328 | 473.73 | 0.019376 | 2.699498
468 | CCD | 384 | 319.734 | 447.09 | 2.688337 | 0
469 | CCCV_C | 1800 | 320.398 | 473.94 | 0.019221 | 2.699653
470 | CCD | 384 | 319.834 | 447.38 | 2.689267 | 0
471 | CCCV_C | 1800 | 320.413 | 474 | 0.018911 | 2.699808
472 | CCD | 384 | 319.835 | 447.45 | 2.689422 | 0
473 | CCCV_C | 1800 | 320.337 | 473.77 | 0.018756 | 2.699498
474 | CCD | 384 | 319.734 | 447.13 | 2.688492 | 0
475 | CCCV_C | 1800 | 320.347 | 473.83 | 0.019066 | 2.699808
476 | CCD | 384 | 319.834 | 447.43 | 2.689577 | 0
477 | CCCV_C | 1800 | 320.286 | 473.64 | 0.018911 | 2.699498
478 | CCD | 384 | 319.685 | 447 | 2.688337 | 0
479 | CCCV_C | 1800 | 320.235 | 473.54 | 0.019066 | 2.699343
480 | CCD | 384 | 319.634 | 446.96 | 2.688027 | 0
481 | CCCV_C | 1800 | 320.248 | 473.65 | 0.019376 | 2.699498
482 | CCD | 384 | 319.709 | 447.05 | 2.688647 | 0
483 | CCCV_C | 1800 | 320.302 | 473.69 | 0.018601 | 2.699498
484 | CCD | 384 | 319.71 | 447.11 | 2.688647 | 0
485 | CCCV_C | 1800 | 320.244 | 473.58 | 0.019221 | 2.699498
486 | CCD | 383 | 319.609 | 446.96 | 2.688337 | 0
487 | CCCV_C | 1800 | 320.224 | 473.64 | 0.019221 | 2.699653
488 | CCD | 384 | 319.684 | 447.12 | 2.688647 | 0
489 | CCCV_C | 1800 | 320.261 | 473.68 | 0.019221 | 2.699653
490 | CCD | 384 | 319.684 | 447.1 | 2.688337 | 0
491 | CCCV_C | 1800 | 320.297 | 473.77 | 0.019686 | 2.699808
492 | CCD | 384 | 319.785 | 447.33 | 2.689267 | 0
493 | CCCV_C | 1800 | 320.247 | 473.56 | 0.019221 | 2.699498
494 | CCD | 384 | 319.635 | 447.01 | 2.688647 | 0
495 | CCCV_C | 1800 | 320.307 | 473.83 | 0.019686 | 2.699808
496 | CCD | 384 | 319.76 | 447.33 | 2.689422 | 0
497 | CCCV_C | 1800 | 320.202 | 473.45 | 0.018601 | 2.699498
498 | CCD | 383 | 319.609 | 446.98 | 2.688492 | 0
499 | CCCV_C | 1800 | 320.238 | 473.66 | 0.019376 | 2.699653
500 | CCD | 384 | 319.71 | 447.22 | 2.689112 | 0
501 | CCCV_C | 1800 | 291.192 | 396.43 | 0.019221 | 2.49969
502 | CCD | 349 | 291.025 | 375.49 | 2.488684 | 0
503 | CCCV_C | 1800 | 291.257 | 396.56 | 0.019221 | 2.499535
504 | CCD | 349 | 290.874 | 375.24 | 2.488529 | 0
505 | CCCV_C | 1800 | 291.331 | 396.75 | 0.018601 | 2.499845
506 | CCD | 349 | 290.899 | 375.37 | 2.489149 | 0
507 | CCCV_C | 1800 | 291.312 | 396.71 | 0.019066 | 2.499845
508 | CCD | 349 | 290.775 | 375.28 | 2.489459 | 0
509 | CCCV_C | 1800 | 291.193 | 396.54 | 0.019066 | 2.49969
510 | CCD | 349 | 290.699 | 375.06 | 2.488839 | 0
511 | CCCV_C | 1800 | 291.116 | 396.33 | 0.019221 | 2.499535
512 | CCD | 349 | 290.625 | 374.91 | 2.488839 | 0
513 | CCCV_C | 1800 | 291.125 | 396.38 | 0.019066 | 2.49969
514 | CCD | 349 | 290.649 | 375.03 | 2.489149 | 0
515 | CCCV_C | 1800 | 291.098 | 396.33 | 0.019066 | 2.49969
516 | CCD | 349 | 290.599 | 374.89 | 2.488839 | 0
517 | CCCV_C | 1800 | 291.091 | 396.31 | 0.019221 | 2.49969
518 | CCD | 349 | 290.6 | 374.92 | 2.488994 | 0
519 | CCCV_C | 1800 | 291.063 | 396.27 | 0.019066 | 2.49969
520 | CCD | 349 | 290.575 | 374.86 | 2.488994 | 0
521 | CCCV_C | 1800 | 291.051 | 396.18 | 0.018756 | 2.49969
522 | CCD | 349 | 290.524 | 374.78 | 2.489149 | 0
523 | CCCV_C | 1800 | 291.06 | 396.29 | 0.019376 | 2.499845
524 | CCD | 349 | 290.574 | 374.88 | 2.489304 | 0
525 | CCCV_C | 1800 | 291.004 | 396.11 | 0.019221 | 2.49969
526 | CCD | 348 | 290.474 | 374.66 | 2.488839 | 0
527 | CCCV_C | 1800 | 290.975 | 396.06 | 0.018756 | 2.49969
528 | CCD | 348 | 290.45 | 374.65 | 2.488839 | 0
529 | CCCV_C | 1800 | 290.973 | 396.1 | 0.019531 | 2.499845
530 | CCD | 349 | 290.475 | 374.71 | 2.489149 | 0
531 | CCCV_C | 1800 | 290.97 | 396.1 | 0.018756 | 2.499845
532 | CCD | 348 | 290.45 | 374.69 | 2.489149 | 0
533 | CCCV_C | 1800 | 290.936 | 396.03 | 0.019221 | 2.49969
534 | CCD | 348 | 290.449 | 374.64 | 2.489459 | 0
535 | CCCV_C | 1800 | 290.943 | 395.97 | 0.018756 | 2.499845
536 | CCD | 348 | 290.374 | 374.57 | 2.489304 | 0
537 | CCCV_C | 1800 | 290.831 | 395.77 | 0.018756 | 2.49969
538 | CCD | 348 | 290.3 | 374.42 | 2.488839 | 0
539 | CCCV_C | 1800 | 290.76 | 395.67 | 0.019841 | 2.499535
540 | CCD | 348 | 290.249 | 374.29 | 2.488374 | 0
541 | CCCV_C | 1800 | 290.845 | 395.88 | 0.019376 | 2.499845
542 | CCD | 348 | 290.399 | 374.58 | 2.489459 | 0
543 | CCCV_C | 1800 | 290.767 | 395.6 | 0.018601 | 2.499535
544 | CCD | 348 | 290.224 | 374.21 | 2.488374 | 0
545 | CCCV_C | 1800 | 290.756 | 395.63 | 0.019221 | 2.499535
546 | CCD | 348 | 290.198 | 374.19 | 2.488374 | 0
547 | CCCV_C | 1800 | 290.768 | 395.7 | 0.019686 | 2.499845
548 | CCD | 348 | 290.249 | 374.45 | 2.489459 | 0
549 | CCCV_C | 1800 | 290.645 | 395.43 | 0.019221 | 2.499535
550 | CCD | 348 | 290.175 | 374.14 | 2.488529 | 0
551 | CCCV_C | 1800 | 290.782 | 395.72 | 0.018911 | 2.49969
552 | CCD | 348 | 290.299 | 374.34 | 2.488994 | 0
553 | CCCV_C | 1800 | 290.747 | 395.56 | 0.018601 | 2.49969
554 | CCD | 348 | 290.199 | 374.21 | 2.488994 | 0
555 | CCCV_C | 1800 | 290.691 | 395.51 | 0.018911 | 2.499535
556 | CCD | 348 | 290.174 | 374.19 | 2.488684 | 0
557 | CCCV_C | 1800 | 290.73 | 395.63 | 0.019066 | 2.499845
558 | CCD | 348 | 290.2 | 374.3 | 2.489459 | 0
559 | CCCV_C | 1800 | 290.608 | 395.35 | 0.018911 | 2.499535
560 | CCD | 348 | 290.1 | 374.07 | 2.488529 | 0
561 | CCCV_C | 1800 | 290.706 | 395.58 | 0.019221 | 2.49969
562 | CCD | 348 | 290.149 | 374.23 | 2.488994 | 0
563 | CCCV_C | 1800 | 290.567 | 395.3 | 0.019221 | 2.499535
564 | CCD | 348 | 290.074 | 374.03 | 2.488839 | 0
565 | CCCV_C | 1800 | 290.647 | 395.42 | 0.018911 | 2.49969
566 | CCD | 348 | 290.099 | 374.17 | 2.489149 | 0
567 | CCCV_C | 1800 | 290.516 | 395.21 | 0.019221 | 2.499535
568 | CCD | 348 | 290.025 | 373.98 | 2.488684 | 0
569 | CCCV_C | 1800 | 290.616 | 395.4 | 0.019066 | 2.499845
570 | CCD | 348 | 290.074 | 374.19 | 2.488994 | 0
571 | CCCV_C | 1800 | 290.578 | 395.37 | 0.019376 | 2.49969
572 | CCD | 348 | 290.049 | 374.05 | 2.489149 | 0
573 | CCCV_C | 1800 | 290.486 | 395.13 | 0.019376 | 2.499535
574 | CCD | 348 | 290.024 | 373.92 | 2.488684 | 0
575 | CCCV_C | 1800 | 290.599 | 395.35 | 0.018756 | 2.499845
576 | CCD | 348 | 290.099 | 374.14 | 2.489459 | 0
577 | CCCV_C | 1800 | 290.596 | 395.33 | 0.018756 | 2.499845
578 | CCD | 348 | 290.099 | 374.18 | 2.489149 | 0
579 | CCCV_C | 1800 | 290.54 | 395.26 | 0.019686 | 2.49969
580 | CCD | 348 | 290 | 373.96 | 2.488839 | 0
581 | CCCV_C | 1800 | 290.515 | 395.25 | 0.019066 | 2.499535
582 | CCD | 348 | 289.999 | 373.93 | 2.488839 | 0
583 | CCCV_C | 1800 | 290.511 | 395.22 | 0.019066 | 2.49969
584 | CCD | 348 | 290 | 373.98 | 2.489149 | 0
585 | CCCV_C | 1800 | 290.527 | 395.28 | 0.019221 | 2.499845
586 | CCD | 348 | 290.05 | 374.08 | 2.489304 | 0
587 | CCCV_C | 1800 | 290.528 | 395.2 | 0.019066 | 2.49969
588 | CCD | 348 | 289.999 | 373.96 | 2.488994 | 0
589 | CCCV_C | 1800 | 290.517 | 395.23 | 0.018911 | 2.49969
590 | CCD | 348 | 289.999 | 373.94 | 2.488994 | 0
591 | CCCV_C | 1800 | 290.463 | 395.05 | 0.018911 | 2.499535
592 | CCD | 348 | 289.949 | 373.83 | 2.488684 | 0
593 | CCCV_C | 1800 | 290.451 | 395.08 | 0.018756 | 2.49969
594 | CCD | 348 | 289.949 | 373.89 | 2.488994 | 0
595 | CCCV_C | 1800 | 290.462 | 395.09 | 0.018756 | 2.49969
596 | CCD | 348 | 289.948 | 373.9 | 2.488839 | 0
597 | CCCV_C | 1800 | 290.395 | 394.96 | 0.019376 | 2.499535
598 | CCD | 348 | 289.874 | 373.75 | 2.488529 | 0
599 | CCCV_C | 1800 | 290.395 | 395.01 | 0.019221 | 2.49969
600 | CCD | 348 | 289.9 | 373.78 | 2.488839 | 0
601 | CCCV_C | 1800 | 272.913 | 351.48 | 0.019376 | 2.374752
602 | CCD | 327 | 272.693 | 333.35 | 2.364056 | 0
603 | CCCV_C | 1800 | 273.034 | 351.77 | 0.019686 | 2.374752
604 | CCD | 327 | 272.643 | 333.2 | 2.364056 | 0
605 | CCCV_C | 1800 | 273.075 | 351.77 | 0.019066 | 2.374907
606 | CCD | 327 | 272.568 | 333.2 | 2.364211 | 0
607 | CCCV_C | 1800 | 273.004 | 351.72 | 0.019066 | 2.374907
608 | CCD | 327 | 272.569 | 333.19 | 2.364521 | 0
609 | CCCV_C | 1800 | 273.042 | 351.77 | 0.019221 | 2.374907
610 | CCD | 327 | 272.568 | 333.13 | 2.364211 | 0
611 | CCCV_C | 1800 | 272.969 | 351.57 | 0.018601 | 2.374597
612 | CCD | 327 | 272.443 | 332.92 | 2.363746 | 0
613 | CCCV_C | 1800 | 272.933 | 351.57 | 0.018911 | 2.374752
614 | CCD | 327 | 272.418 | 332.91 | 2.364211 | 0
615 | CCCV_C | 1800 | 272.911 | 351.55 | 0.019066 | 2.374907
616 | CCD | 327 | 272.443 | 333 | 2.364211 | 0
617 | CCCV_C | 1800 | 272.868 | 351.42 | 0.019376 | 2.374597
618 | CCD | 327 | 272.404 | 332.8 | 2.363746 | 0
619 | CCCV_C | 1800 | 272.909 | 351.52 | 0.018911 | 2.374752
620 | CCD | 327 | 272.369 | 332.86 | 2.364211 | 0
621 | CCCV_C | 1800 | 272.886 | 351.51 | 0.019066 | 2.374907
622 | CCD | 327 | 272.443 | 332.95 | 2.364366 | 0
623 | CCCV_C | 1800 | 272.873 | 351.37 | 0.018446 | 2.374597
624 | CCD | 327 | 272.318 | 332.74 | 2.363746 | 0
625 | CCCV_C | 1800 | 272.825 | 351.39 | 0.019221 | 2.374752
626 | CCD | 327 | 272.293 | 332.72 | 2.364056 | 0
627 | CCCV_C | 1800 | 272.788 | 351.32 | 0.019221 | 2.374752
628 | CCD | 327 | 272.344 | 332.75 | 2.364211 | 0
629 | CCCV_C | 1800 | 272.831 | 351.32 | 0.018601 | 2.374752
630 | CCD | 327 | 272.294 | 332.69 | 2.364056 | 0
631 | CCCV_C | 1800 | 272.771 | 351.24 | 0.019221 | 2.374752
632 | CCD | 327 | 272.293 | 332.65 | 2.363746 | 0
633 | CCCV_C | 1800 | 272.757 | 351.18 | 0.018601 | 2.374597
634 | CCD | 327 | 272.243 | 332.58 | 2.363901 | 0
635 | CCCV_C | 1800 | 272.795 | 351.29 | 0.018911 | 2.374752
636 | CCD | 327 | 272.243 | 332.63 | 2.364056 | 0
637 | CCCV_C | 1800 | 272.72 | 351.13 | 0.019531 | 2.374597
638 | CCD | 327 | 272.193 | 332.55 | 2.363901 | 0
639 | CCCV_C | 1800 | 272.674 | 351.09 | 0.019376 | 2.374597
640 | CCD | 327 | 272.169 | 332.54 | 2.363746 | 0
641 | CCCV_C | 1800 | 272.72 | 351.19 | 0.019376 | 2.374752
642 | CCD | 327 | 272.193 | 332.62 | 2.364211 | 0
643 | CCCV_C | 1800 | 272.673 | 351.1 | 0.019221 | 2.374752
644 | CCD | 327 | 272.218 | 332.57 | 2.363901 | 0
645 | CCCV_C | 1800 | 272.724 | 351.13 | 0.018756 | 2.374752
646 | CCD | 327 | 272.219 | 332.65 | 2.364366 | 0
647 | CCCV_C | 1800 | 272.674 | 351.12 | 0.019376 | 2.374752
648 | CCD | 327 | 272.168 | 332.6 | 2.364211 | 0
649 | CCCV_C | 1800 | 272.699 | 351.18 | 0.019066 | 2.374907
650 | CCD | 327 | 272.243 | 332.69 | 2.364521 | 0
651 | CCCV_C | 1800 | 272.72 | 351.15 | 0.019221 | 2.374752
652 | CCD | 327 | 272.193 | 332.57 | 2.364056 | 0
653 | CCCV_C | 1800 | 272.654 | 351.05 | 0.018756 | 2.374752
654 | CCD | 327 | 272.168 | 332.49 | 2.363901 | 0
655 | CCCV_C | 1800 | 272.656 | 350.99 | 0.019221 | 2.374752
656 | CCD | 327 | 272.144 | 332.45 | 2.364056 | 0
657 | CCCV_C | 1800 | 272.659 | 351.03 | 0.018911 | 2.374752
658 | CCD | 327 | 272.143 | 332.49 | 2.364056 | 0
659 | CCCV_C | 1800 | 272.676 | 351.08 | 0.018756 | 2.374907
660 | CCD | 327 | 272.17 | 332.6 | 2.364521 | 0
661 | CCCV_C | 1800 | 272.644 | 351.04 | 0.019066 | 2.374907
662 | CCD | 327 | 272.164 | 332.59 | 2.364521 | 0
663 | CCCV_C | 1800 | 272.61 | 350.96 | 0.018756 | 2.374752
664 | CCD | 326 | 272.094 | 332.43 | 2.363901 | 0
665 | CCCV_C | 1800 | 272.505 | 350.75 | 0.019376 | 2.374442
666 | CCD | 326 | 272.018 | 332.19 | 2.363281 | 0
667 | CCCV_C | 1800 | 272.625 | 350.99 | 0.019376 | 2.374752
668 | CCD | 326 | 272.094 | 332.39 | 2.363901 | 0
669 | CCCV_C | 1800 | 272.617 | 350.97 | 0.019376 | 2.374907
670 | CCD | 327 | 272.143 | 332.53 | 2.364366 | 0
671 | CCCV_C | 1800 | 272.563 | 350.87 | 0.019686 | 2.374597
672 | CCD | 326 | 272.068 | 332.27 | 2.363746 | 0
673 | CCCV_C | 1800 | 272.598 | 350.88 | 0.019066 | 2.374752
674 | CCD | 326 | 272.016 | 332.32 | 2.363901 | 0
675 | CCCV_C | 1800 | 272.508 | 350.83 | 0.019376 | 2.374752
676 | CCD | 326 | 272.043 | 332.34 | 2.364211 | 0
677 | CCCV_C | 1800 | 272.537 | 350.8 | 0.019066 | 2.374597
678 | CCD | 326 | 271.993 | 332.25 | 2.363746 | 0
679 | CCCV_C | 1800 | 272.551 | 350.89 | 0.018911 | 2.374752
680 | CCD | 326 | 272.068 | 332.41 | 2.364366 | 0
681 | CCCV_C | 1800 | 272.498 | 350.74 | 0.018911 | 2.374597
682 | CCD | 326 | 271.968 | 332.19 | 2.363126 | 0
683 | CCCV_C | 1800 | 272.504 | 350.8 | 0.018911 | 2.374752
684 | CCD | 326 | 272.017 | 332.26 | 2.364211 | 0
685 | CCCV_C | 1800 | 272.562 | 350.86 | 0.018911 | 2.374907
686 | CCD | 326 | 272.018 | 332.38 | 2.364521 | 0
687 | CCCV_C | 1800 | 272.465 | 350.71 | 0.019376 | 2.374752
688 | CCD | 326 | 271.968 | 332.23 | 2.363746 | 0
689 | CCCV_C | 1800 | 272.47 | 350.75 | 0.019221 | 2.374752
690 | CCD | 326 | 271.968 | 332.22 | 2.364211 | 0
691 | CCCV_C | 1800 | 272.516 | 350.84 | 0.019686 | 2.374907
692 | CCD | 326 | 272.018 | 332.4 | 2.364366 | 0
693 | CCCV_C | 1800 | 272.451 | 350.69 | 0.019376 | 2.374597
694 | CCD | 326 | 271.968 | 332.19 | 2.363746 | 0
695 | CCCV_C | 1800 | 272.468 | 350.71 | 0.018911 | 2.374597
696 | CCD | 326 | 271.943 | 332.13 | 2.363746 | 0
697 | CCCV_C | 1800 | 272.522 | 350.81 | 0.018911 | 2.374907
698 | CCD | 326 | 272.043 | 332.4 | 2.364521 | 0
699 | CCCV_C | 1800 | 272.438 | 350.65 | 0.019221 | 2.374597
700 | CCD | 326 | 271.944 | 332.09 | 2.363591 | 0
701 | CCCV_C | 1800 | 255.506 | 310.61 | 0.018756 | 2.249814
702 | CCD | 306 | 255.288 | 294.82 | 2.239273 | 0
703 | CCCV_C | 1800 | 255.622 | 310.87 | 0.018601 | 2.249659
704 | CCD | 306 | 255.162 | 294.64 | 2.238963 | 0
705 | CCCV_C | 1800 | 255.606 | 310.9 | 0.019066 | 2.249659
706 | CCD | 306 | 255.111 | 294.62 | 2.239118 | 0
707 | CCCV_C | 1800 | 255.567 | 310.85 | 0.019066 | 2.249814
708 | CCD | 306 | 255.137 | 294.64 | 2.239273 | 0
709 | CCCV_C | 1800 | 255.534 | 310.71 | 0.018601 | 2.249504
710 | CCD | 306 | 254.987 | 294.39 | 2.238498 | 0
711 | CCCV_C | 1800 | 255.524 | 310.79 | 0.019686 | 2.249814
712 | CCD | 306 | 255.063 | 294.54 | 2.239428 | 0
713 | CCCV_C | 1800 | 255.568 | 310.84 | 0.018911 | 2.249814
714 | CCD | 306 | 255.087 | 294.6 | 2.239428 | 0
715 | CCCV_C | 1800 | 255.457 | 310.61 | 0.018911 | 2.249504
716 | CCD | 306 | 254.963 | 294.32 | 2.238498 | 0
717 | CCCV_C | 1800 | 255.508 | 310.73 | 0.018756 | 2.249659
718 | CCD | 306 | 254.986 | 294.41 | 2.238963 | 0
719 | CCCV_C | 1800 | 255.441 | 310.61 | 0.018756 | 2.249659
720 | CCD | 306 | 254.962 | 294.34 | 2.238963 | 0
721 | CCCV_C | 1800 | 255.468 | 310.66 | 0.019531 | 2.249659
722 | CCD | 306 | 254.962 | 294.37 | 2.238808 | 0
723 | CCCV_C | 1800 | 255.446 | 310.62 | 0.018911 | 2.249659
724 | CCD | 306 | 254.962 | 294.36 | 2.239273 | 0
725 | CCCV_C | 1800 | 255.439 | 310.57 | 0.019066 | 2.249814
726 | CCD | 306 | 254.912 | 294.41 | 2.239428 | 0
727 | CCCV_C | 1800 | 255.386 | 310.58 | 0.019376 | 2.249659
728 | CCD | 306 | 254.887 | 294.27 | 2.238963 | 0
729 | CCCV_C | 1800 | 255.375 | 310.49 | 0.019066 | 2.249659
730 | CCD | 306 | 254.913 | 294.3 | 2.238808 | 0
731 | CCCV_C | 1800 | 255.392 | 310.52 | 0.019066 | 2.249659
732 | CCD | 306 | 254.913 | 294.27 | 2.238963 | 0
733 | CCCV_C | 1800 | 255.407 | 310.54 | 0.018601 | 2.249814
734 | CCD | 306 | 254.962 | 294.39 | 2.239428 | 0
735 | CCCV_C | 1800 | 255.38 | 310.44 | 0.018446 | 2.249504
736 | CCD | 306 | 254.837 | 294.16 | 2.238498 | 0
737 | CCCV_C | 1800 | 255.39 | 310.55 | 0.019221 | 2.249814
738 | CCD | 306 | 254.863 | 294.29 | 2.239273 | 0
739 | CCCV_C | 1800 | 255.353 | 310.52 | 0.019686 | 2.249814
740 | CCD | 306 | 254.912 | 294.34 | 2.239273 | 0
741 | CCCV_C | 1800 | 255.386 | 310.51 | 0.018911 | 2.249659
742 | CCD | 306 | 254.837 | 294.21 | 2.239118 | 0
743 | CCCV_C | 1800 | 255.373 | 310.54 | 0.018911 | 2.249814
744 | CCD | 306 | 254.888 | 294.34 | 2.239428 | 0
745 | CCCV_C | 1800 | 255.36 | 310.51 | 0.019531 | 2.249659
746 | CCD | 306 | 254.913 | 294.23 | 2.238963 | 0
747 | CCCV_C | 1800 | 255.398 | 310.48 | 0.018291 | 2.249659
748 | CCD | 306 | 254.846 | 294.21 | 2.239118 | 0
749 | CCCV_C | 1801 | 255.354 | 310.5 | 0.018911 | 2.249814
750 | CCD | 305 | 254.308 | 293.04 | 2.234313 | 0
751 | CCCV_C | 1800 | 255.321 | 310.44 | 0.019221 | 2.249814
752 | CCD | 306 | 254.813 | 294.19 | 2.239273 | 0
753 | CCCV_C | 1800 | 255.282 | 310.33 | 0.019066 | 2.249659
754 | CCD | 306 | 254.763 | 294.07 | 2.238498 | 0
755 | CCCV_C | 1800 | 255.299 | 310.4 | 0.019066 | 2.249814
756 | CCD | 306 | 254.813 | 294.22 | 2.239118 | 0
757 | CCCV_C | 1800 | 255.287 | 310.39 | 0.019221 | 2.249814
758 | CCD | 306 | 254.812 | 294.18 | 2.239273 | 0
759 | CCCV_C | 1800 | 255.301 | 310.35 | 0.018911 | 2.249659
760 | CCD | 306 | 254.737 | 294.08 | 2.238963 | 0
761 | CCCV_C | 1800 | 255.211 | 310.23 | 0.019221 | 2.249504
762 | CCD | 306 | 254.737 | 294 | 2.238808 | 0
763 | CCCV_C | 1800 | 255.21 | 310.17 | 0.019221 | 2.249504
764 | CCD | 306 | 254.738 | 294 | 2.238498 | 0
765 | CCCV_C | 1800 | 255.262 | 310.27 | 0.018756 | 2.249659
766 | CCD | 306 | 254.687 | 293.99 | 2.238808 | 0
767 | CCCV_C | 1800 | 255.264 | 310.38 | 0.019221 | 2.249814
768 | CCD | 306 | 254.788 | 294.16 | 2.239583 | 0
769 | CCCV_C | 1800 | 255.243 | 310.31 | 0.019066 | 2.249659
770 | CCD | 306 | 254.737 | 294.06 | 2.239273 | 0
771 | CCCV_C | 1800 | 255.271 | 310.33 | 0.019221 | 2.249814
772 | CCD | 306 | 254.762 | 294.12 | 2.239428 | 0
773 | CCCV_C | 1800 | 255.221 | 310.26 | 0.019686 | 2.249814
774 | CCD | 306 | 254.738 | 294.1 | 2.239273 | 0
775 | CCCV_C | 1800 | 255.219 | 310.22 | 0.018756 | 2.249659
776 | CCD | 306 | 254.688 | 293.98 | 2.239118 | 0
777 | CCCV_C | 1800 | 255.17 | 310.15 | 0.018756 | 2.249659
778 | CCD | 306 | 254.713 | 293.97 | 2.238963 | 0
779 | CCCV_C | 1800 | 255.206 | 310.16 | 0.018911 | 2.249659
780 | CCD | 306 | 254.687 | 293.95 | 2.238808 | 0
781 | CCCV_C | 1800 | 255.199 | 310.18 | 0.018756 | 2.249659
782 | CCD | 306 | 254.712 | 293.99 | 2.238963 | 0
783 | CCCV_C | 1800 | 255.249 | 310.26 | 0.018601 | 2.249814
784 | CCD | 306 | 254.688 | 294.07 | 2.239428 | 0
785 | CCCV_C | 1800 | 255.195 | 310.25 | 0.019221 | 2.249814
786 | CCD | 306 | 254.712 | 294.03 | 2.239428 | 0
787 | CCCV_C | 1800 | 255.204 | 310.23 | 0.019376 | 2.249814
788 | CCD | 306 | 254.712 | 294.02 | 2.239118 | 0
789 | CCCV_C | 1800 | 255.212 | 310.2 | 0.018756 | 2.249659
790 | CCD | 306 | 254.687 | 294 | 2.239273 | 0
791 | CCCV_C | 1800 | 255.168 | 310.18 | 0.019066 | 2.249659
792 | CCD | 306 | 254.662 | 293.93 | 2.239273 | 0
793 | CCCV_C | 1800 | 255.202 | 310.22 | 0.018756 | 2.249814
794 | CCD | 306 | 254.713 | 294.06 | 2.239428 | 0
795 | CCCV_C | 1800 | 255.16 | 310.14 | 0.019531 | 2.249659
796 | CCD | 305 | 254.637 | 293.89 | 2.238808 | 0
797 | CCCV_C | 1800 | 255.177 | 310.15 | 0.018756 | 2.249814
798 | CCD | 306 | 254.686 | 293.99 | 2.239118 | 0
799 | CCCV_C | 1800 | 255.16 | 310.15 | 0.018756 | 2.249814
800 | CCD | 305 | 254.638 | 293.95 | 2.239428 | 0
801 | CCCV_C | 1800 | 238.609 | 273.2 | 0.018911 | 2.124876
802 | CCD | 286 | 238.406 | 259.41 | 2.11418 | 0
803 | CCCV_C | 1800 | 238.745 | 273.45 | 0.019066 | 2.124876
804 | CCD | 286 | 238.306 | 259.27 | 2.114025 | 0
805 | CCCV_C | 1800 | 238.759 | 273.47 | 0.018756 | 2.124876
806 | CCD | 286 | 238.282 | 259.3 | 2.11449 | 0
807 | CCCV_C | 1800 | 238.691 | 273.42 | 0.019531 | 2.124876
808 | CCD | 286 | 238.231 | 259.19 | 2.11418 | 0
809 | CCCV_C | 1800 | 238.719 | 273.45 | 0.018756 | 2.124876
810 | CCD | 286 | 238.282 | 259.22 | 2.11418 | 0
811 | CCCV_C | 1800 | 238.721 | 273.39 | 0.018446 | 2.124721
812 | CCD | 286 | 238.206 | 259.11 | 2.11387 | 0
813 | CCCV_C | 1800 | 238.707 | 273.39 | 0.018601 | 2.124876
814 | CCD | 286 | 238.181 | 259.13 | 2.11418 | 0
815 | CCCV_C | 1800 | 238.65 | 273.35 | 0.019066 | 2.124876
816 | CCD | 286 | 238.155 | 259.12 | 2.114335 | 0
817 | CCCV_C | 1800 | 238.618 | 273.28 | 0.018911 | 2.124721
818 | CCD | 286 | 238.181 | 259.06 | 2.114025 | 0
819 | CCCV_C | 1800 | 238.655 | 273.29 | 0.018601 | 2.124876
820 | CCD | 286 | 238.156 | 259.08 | 2.114025 | 0
821 | CCCV_C | 1800 | 238.596 | 273.23 | 0.019376 | 2.124566
822 | CCD | 286 | 238.081 | 258.94 | 2.113715 | 0
823 | CCCV_C | 1800 | 238.592 | 273.23 | 0.018601 | 2.124721
824 | CCD | 286 | 238.131 | 258.99 | 2.11418 | 0
825 | CCCV_C | 1800 | 238.615 | 273.24 | 0.018756 | 2.124876
826 | CCD | 286 | 238.107 | 259.03 | 2.114335 | 0
827 | CCCV_C | 1800 | 238.562 | 273.2 | 0.019221 | 2.124721
828 | CCD | 286 | 238.031 | 258.92 | 2.113715 | 0
829 | CCCV_C | 1800 | 238.543 | 273.2 | 0.018911 | 2.124721
830 | CCD | 286 | 238.081 | 258.95 | 2.11418 | 0
831 | CCCV_C | 1800 | 238.591 | 273.24 | 0.018601 | 2.124876
832 | CCD | 286 | 238.106 | 259 | 2.114335 | 0
833 | CCCV_C | 1800 | 238.561 | 273.18 | 0.018756 | 2.124876
834 | CCD | 286 | 238.081 | 258.97 | 2.114335 | 0
835 | CCCV_C | 1800 | 238.579 | 273.2 | 0.018446 | 2.124876
836 | CCD | 286 | 238.056 | 258.94 | 2.114335 | 0
837 | CCCV_C | 1800 | 238.55 | 273.18 | 0.018911 | 2.124876
838 | CCD | 286 | 238.081 | 258.94 | 2.114335 | 0
839 | CCCV_C | 1800 | 238.529 | 273.1 | 0.018446 | 2.124721
840 | CCD | 286 | 238.006 | 258.9 | 2.114335 | 0
841 | CCCV_C | 1800 | 238.513 | 273.15 | 0.018911 | 2.124876
842 | CCD | 286 | 238.056 | 258.95 | 2.11449 | 0
843 | CCCV_C | 1800 | 238.566 | 273.22 | 0.019066 | 2.124876
844 | CCD | 286 | 238.056 | 258.91 | 2.114335 | 0
845 | CCCV_C | 1800 | 238.531 | 273.11 | 0.018446 | 2.124721
846 | CCD | 286 | 238.006 | 258.83 | 2.114025 | 0
847 | CCCV_C | 1800 | 238.485 | 273.03 | 0.018756 | 2.124721
848 | CCD | 286 | 237.956 | 258.83 | 2.11418 | 0
849 | CCCV_C | 1800 | 238.408 | 272.94 | 0.019066 | 2.124566
850 | CCD | 285 | 237.931 | 258.7 | 2.113715 | 0
851 | CCCV_C | 1800 | 238.489 | 273.07 | 0.018911 | 2.124876
852 | CCD | 286 | 237.981 | 258.85 | 2.11418 | 0
853 | CCCV_C | 1800 | 238.472 | 273.08 | 0.019221 | 2.124876
854 | CCD | 286 | 238.006 | 258.89 | 2.11449 | 0
855 | CCCV_C | 1800 | 238.473 | 273.07 | 0.019066 | 2.124876
856 | CCD | 286 | 237.981 | 258.84 | 2.11418 | 0
857 | CCCV_C | 1800 | 238.444 | 272.96 | 0.018756 | 2.124721
858 | CCD | 285 | 237.931 | 258.73 | 2.114025 | 0
859 | CCCV_C | 1800 | 238.498 | 273.11 | 0.018911 | 2.124876
860 | CCD | 286 | 238.007 | 258.87 | 2.11449 | 0
861 | CCCV_C | 1800 | 238.472 | 273.04 | 0.018756 | 2.124876
862 | CCD | 285 | 237.957 | 258.83 | 2.11418 | 0
863 | CCCV_C | 1800 | 238.418 | 273 | 0.019221 | 2.124721
864 | CCD | 285 | 237.956 | 258.77 | 2.11418 | 0
865 | CCCV_C | 1800 | 238.499 | 273.1 | 0.019066 | 2.124876
866 | CCD | 286 | 237.956 | 258.84 | 2.11449 | 0
867 | CCCV_C | 1800 | 238.417 | 272.99 | 0.018911 | 2.124721
868 | CCD | 285 | 237.906 | 258.72 | 2.11387 | 0
869 | CCCV_C | 1800 | 238.362 | 272.86 | 0.018756 | 2.124721
870 | CCD | 285 | 237.906 | 258.69 | 2.113715 | 0
871 | CCCV_C | 1800 | 238.447 | 273 | 0.018911 | 2.124876
872 | CCD | 285 | 237.955 | 258.8 | 2.11418 | 0
873 | CCCV_C | 1800 | 238.426 | 272.98 | 0.018911 | 2.124876
874 | CCD | 285 | 237.905 | 258.76 | 2.11418 | 0
875 | CCCV_C | 1800 | 238.439 | 273.02 | 0.019531 | 2.124876
876 | CCD | 285 | 237.957 | 258.81 | 2.114335 | 0
877 | CCCV_C | 1800 | 238.359 | 272.84 | 0.018911 | 2.124566
878 | CCD | 285 | 237.856 | 258.61 | 2.114025 | 0
879 | CCCV_C | 1800 | 238.402 | 272.94 | 0.018756 | 2.124876
880 | CCD | 285 | 237.881 | 258.75 | 2.11449 | 0
881 | CCCV_C | 1800 | 238.375 | 272.93 | 0.018911 | 2.124876
882 | CCD | 285 | 237.906 | 258.71 | 2.11418 | 0
883 | CCCV_C | 1800 | 238.363 | 272.81 | 0.018756 | 2.124566
884 | CCD | 285 | 237.831 | 258.6 | 2.113715 | 0
885 | CCCV_C | 1800 | 238.372 | 272.92 | 0.019066 | 2.124876
886 | CCD | 285 | 237.856 | 258.73 | 2.11449 | 0
887 | CCCV_C | 1800 | 238.281 | 272.75 | 0.019066 | 2.124566
888 | CCD | 285 | 237.781 | 258.54 | 2.113715 | 0
889 | CCCV_C | 1800 | 238.354 | 272.92 | 0.019221 | 2.124876
890 | CCD | 285 | 237.881 | 258.74 | 2.114335 | 0
891 | CCCV_C | 1800 | 238.316 | 272.79 | 0.018756 | 2.124566
892 | CCD | 285 | 237.781 | 258.55 | 2.11387 | 0
893 | CCCV_C | 1800 | 238.311 | 272.82 | 0.019066 | 2.124876
894 | CCD | 285 | 237.881 | 258.67 | 2.114335 | 0
895 | CCCV_C | 1800 | 238.374 | 272.86 | 0.018446 | 2.124721
896 | CCD | 285 | 237.856 | 258.62 | 2.114335 | 0
897 | CCCV_C | 1800 | 238.325 | 272.76 | 0.018756 | 2.124566
898 | CCD | 285 | 237.781 | 258.53 | 2.11387 | 0
899 | CCCV_C | 1800 | 238.297 | 272.77 | 0.018911 | 2.124721
900 | CCD | 285 | 237.831 | 258.58 | 2.114025 | 0
901 | CCCV_C | 1800 | 222.145 | 238.71 | 0.018446 | 1.999783
902 | CCD | 266 | 221.951 | 226.71 | 1.989707 | 0
903 | CCCV_C | 1800 | 222.298 | 239.03 | 0.018601 | 1.999783
904 | CCD | 266 | 221.876 | 226.6 | 1.989242 | 0
905 | CCCV_C | 1800 | 222.132 | 238.71 | 0.018756 | 1.999783
906 | CCD | 266 | 221.8 | 226.54 | 1.989242 | 0
907 | CCCV_C | 1800 | 222.228 | 238.94 | 0.018911 | 1.999628
908 | CCD | 266 | 221.751 | 226.42 | 1.988777 | 0
909 | CCCV_C | 1800 | 222.235 | 238.96 | 0.018911 | 1.999783
910 | CCD | 266 | 221.726 | 226.48 | 1.989242 | 0
911 | CCCV_C | 1800 | 222.171 | 238.88 | 0.019066 | 1.999628
912 | CCD | 266 | 221.726 | 226.37 | 1.989087 | 0
913 | CCCV_C | 1800 | 222.116 | 238.69 | 0.018446 | 1.999473
914 | CCD | 266 | 221.626 | 226.23 | 1.988467 | 0
915 | CCCV_C | 1800 | 222.214 | 238.95 | 0.018911 | 1.999783
916 | CCD | 266 | 221.725 | 226.45 | 1.989397 | 0
917 | CCCV_C | 1800 | 222.21 | 238.93 | 0.018911 | 1.999783
918 | CCD | 266 | 221.725 | 226.43 | 1.989397 | 0
919 | CCCV_C | 1800 | 222.148 | 238.82 | 0.019066 | 1.999628
920 | CCD | 266 | 221.625 | 226.29 | 1.988932 | 0
921 | CCCV_C | 1800 | 222.087 | 238.75 | 0.018756 | 1.999783
922 | CCD | 266 | 221.675 | 226.36 | 1.989087 | 0
923 | CCCV_C | 1800 | 222.149 | 238.83 | 0.018756 | 1.999783
924 | CCD | 266 | 221.676 | 226.38 | 1.989397 | 0
925 | CCCV_C | 1800 | 222.113 | 238.8 | 0.018756 | 1.999628
926 | CCD | 266 | 221.601 | 226.26 | 1.989087 | 0
927 | CCCV_C | 1800 | 222.118 | 238.83 | 0.018911 | 1.999783
928 | CCD | 266 | 221.626 | 226.35 | 1.989397 | 0
929 | CCCV_C | 1800 | 222.121 | 238.84 | 0.018911 | 1.999783
930 | CCD | 266 | 221.65 | 226.33 | 1.988777 | 0
931 | CCCV_C | 1800 | 222.099 | 238.77 | 0.018911 | 1.999628
932 | CCD | 266 | 221.576 | 226.23 | 1.988932 | 0
933 | CCCV_C | 1800 | 222.091 | 238.78 | 0.019066 | 1.999783
934 | CCD | 266 | 221.65 | 226.31 | 1.989397 | 0
935 | CCCV_C | 1800 | 222.099 | 238.74 | 0.018911 | 1.999628
936 | CCD | 266 | 221.575 | 226.23 | 1.989087 | 0
937 | CCCV_C | 1800 | 222.082 | 238.77 | 0.019531 | 1.999783
938 | CCD | 266 | 221.625 | 226.29 | 1.989552 | 0
939 | CCCV_C | 1800 | 222.06 | 238.69 | 0.019066 | 1.999628
940 | CCD | 266 | 221.55 | 226.14 | 1.988777 | 0
941 | CCCV_C | 1800 | 222.075 | 238.72 | 0.018756 | 1.999783
942 | CCD | 266 | 221.575 | 226.28 | 1.989242 | 0
943 | CCCV_C | 1800 | 222.093 | 238.82 | 0.019066 | 1.999783
944 | CCD | 266 | 221.601 | 226.27 | 1.989397 | 0
945 | CCCV_C | 1800 | 222.04 | 238.69 | 0.018911 | 1.999628
946 | CCD | 266 | 221.551 | 226.17 | 1.988932 | 0
947 | CCCV_C | 1800 | 222.066 | 238.73 | 0.018911 | 1.999783
948 | CCD | 266 | 221.601 | 226.25 | 1.989397 | 0
949 | CCCV_C | 1800 | 222.079 | 238.74 | 0.018756 | 1.999783
950 | CCD | 266 | 221.575 | 226.2 | 1.989397 | 0
951 | CCCV_C | 1800 | 222.008 | 238.59 | 0.018446 | 1.999473
952 | CCD | 266 | 221.476 | 226.01 | 1.988622 | 0
953 | CCCV_C | 1800 | 221.996 | 238.57 | 0.019066 | 1.999628
954 | CCD | 266 | 221.475 | 226.06 | 1.988932 | 0
955 | CCCV_C | 1800 | 221.944 | 238.5 | 0.018911 | 1.999473
956 | CCD | 266 | 221.426 | 225.99 | 1.988622 | 0
957 | CCCV_C | 1800 | 221.95 | 238.55 | 0.019066 | 1.999628
958 | CCD | 266 | 221.451 | 226.06 | 1.988932 | 0
959 | CCCV_C | 1800 | 221.967 | 238.6 | 0.019066 | 1.999628
960 | CCD | 266 | 221.526 | 226.14 | 1.989087 | 0
961 | CCCV_C | 1800 | 221.982 | 238.59 | 0.018601 | 1.999628
962 | CCD | 266 | 221.476 | 226.04 | 1.988777 | 0
963 | CCCV_C | 1800 | 221.959 | 238.53 | 0.018911 | 1.999628
964 | CCD | 266 | 221.501 | 226.11 | 1.989087 | 0
965 | CCCV_C | 1800 | 221.986 | 238.61 | 0.018601 | 1.999628
966 | CCD | 266 | 221.475 | 226.06 | 1.988932 | 0
967 | CCCV_C | 1800 | 221.967 | 238.56 | 0.018756 | 1.999628
968 | CCD | 266 | 221.451 | 226.07 | 1.989242 | 0
969 | CCCV_C | 1800 | 221.986 | 238.63 | 0.019066 | 1.999783
970 | CCD | 266 | 221.501 | 226.16 | 1.989397 | 0
971 | CCCV_C | 1800 | 221.929 | 238.52 | 0.018911 | 1.999628
972 | CCD | 266 | 221.45 | 226.01 | 1.989087 | 0
973 | CCCV_C | 1800 | 221.931 | 238.5 | 0.018911 | 1.999628
974 | CCD | 266 | 221.4 | 225.97 | 1.988932 | 0
975 | CCCV_C | 1800 | 221.956 | 238.59 | 0.019066 | 1.999783
976 | CCD | 266 | 221.5 | 226.13 | 1.989397 | 0
977 | CCCV_C | 1800 | 221.921 | 238.46 | 0.018601 | 1.999628
978 | CCD | 266 | 221.401 | 225.96 | 1.988932 | 0
979 | CCCV_C | 1800 | 221.902 | 238.48 | 0.019066 | 1.999628
980 | CCD | 266 | 221.426 | 225.99 | 1.988622 | 0
981 | CCCV_C | 1800 | 221.88 | 238.38 | 0.018601 | 1.999473
982 | CCD | 266 | 221.375 | 225.87 | 1.988467 | 0
983 | CCCV_C | 1800 | 221.936 | 238.51 | 0.018446 | 1.999628
984 | CCD | 266 | 221.426 | 226.02 | 1.989087 | 0
985 | CCCV_C | 1800 | 221.94 | 238.53 | 0.018911 | 1.999783
986 | CCD | 266 | 221.451 | 226.07 | 1.989087 | 0
987 | CCCV_C | 1800 | 221.921 | 238.52 | 0.018756 | 1.999628
988 | CCD | 266 | 221.4 | 225.99 | 1.989242 | 0
989 | CCCV_C | 1800 | 221.905 | 238.49 | 0.018756 | 1.999783
990 | CCD | 266 | 221.425 | 226.05 | 1.989397 | 0
991 | CCCV_C | 1800 | 221.882 | 238.47 | 0.019221 | 1.999628
992 | CCD | 266 | 221.376 | 225.96 | 1.989087 | 0
993 | CCCV_C | 1800 | 221.902 | 238.52 | 0.019686 | 1.999783
994 | CCD | 266 | 221.451 | 226.06 | 1.989242 | 0
995 | CCCV_C | 1800 | 221.773 | 238.19 | 0.018601 | 1.999318
996 | CCD | 265 | 221.223 | 225.64 | 1.987537 | 0
997 | CCCV_C | 1800 | 221.903 | 238.5 | 0.018911 | 1.999783
998 | CCD | 266 | 221.425 | 226.03 | 1.989087 | 0
999 | CCCV_C | 1800 | 221.829 | 238.32 | 0.019221 | 1.999473
1000 | CCD | 266 | 221.348 | 225.8 | 1.988312 | 0

## Process-Tab
TestName | CCCV
Channel | 015_5
BatteryNo
StartTime | 2023-09-07 12:10
EndTime | 2023-09-19 22:12
StepNo
1 | CCCV_C: 3000 mA 2.7 V | Until: Time~00:30:00
2 | CCD: 3000 mA | Until: Voltage*~0V
3 | Loop(step 1-3) | Looped 250 Times ?
4 | CCCV_C: 3000 mA 2.5 V | Until: Time~00:30:00
5 | CCD: 3000 mA | Until: Voltage*~0V
6 | Loop(step 4-6) | Looped 50 Times ?
7 | CCCV_C: 3000 mA 2.375 V | Until: Time~00:30:00
8 | CCD: 3000 mA | Until: Voltage*~0V
9 | Loop(step 7-9) | Looped 50 Times ?
10 | CCCV_C: 3000 mA 2.25 V | Until: Time~00:30:00
11 | CCD: 3000 mA | Until: Voltage*~0V
12 | Loop(step 10-12) | Looped 50 Times ?
13 | CCCV_C: 3000 mA 2.125 V | Until: Time~00:30:00
14 | CCD: 3000 mA | Until: Voltage*~0V
15 | Loop(step 13-15) | Looped 50 Times ?
16 | CCCV_C: 3000 mA 2 V | Until: Time~00:30:00
17 | CCD: 3000 mA | Until: Voltage*~0V
18 | Loop(step 16-18) | Looped 50 Times ?
19 | End