## Step-Tab
Step | Mode | Period/Sec | Capacity/mAh | Power/mWh | StartVolt/V | EndVolt/V
1 | CCCV_C | 1800 | 321.826 | 528.25 | 0.241195 | 2.699343
2 | CCD | 387 | 322.717 | 451.18 | 2.687097 | 0
3 | CCCV_C | 1800 | 327.609 | 494.88 | 0.020461 | 2.699188
4 | CCD | 386 | 321.516 | 449.2 | 2.686477 | 0
5 | CCCV_C | 1800 | 324.72 | 487.96 | 0.020616 | 2.699343
6 | CCD | 385 | 320.967 | 448.39 | 2.687252 | 0
7 | CCCV_C | 1800 | 323.327 | 484.51 | 0.019996 | 2.699188
8 | CCD | 384 | 320.441 | 447.64 | 2.687252 | 0
9 | CCCV_C | 1800 | 322.446 | 482.49 | 0.020461 | 2.699188
10 | CCD | 384 | 320.116 | 447.08 | 2.687097 | 0
11 | CCCV_C | 1800 | 321.905 | 481.11 | 0.020151 | 2.699343
12 | CCD | 384 | 319.815 | 446.74 | 2.687097 | 0
13 | CCCV_C | 1800 | 321.351 | 479.85 | 0.020306 | 2.699188
14 | CCD | 383 | 319.566 | 446.29 | 2.686632 | 0
15 | CCCV_C | 1800 | 321.103 | 479.22 | 0.020926 | 2.699343
16 | CCD | 383 | 319.466 | 446.22 | 2.687562 | 0
17 | CCCV_C | 1800 | 320.756 | 478.33 | 0.019996 | 2.699188
18 | CCD | 383 | 319.216 | 445.82 | 2.687252 | 0
19 | CCCV_C | 1800 | 320.485 | 477.72 | 0.020306 | 2.699188
20 | CCD | 383 | 319.09 | 445.6 | 2.686787 | 0
21 | CCCV_C | 1800 | 320.369 | 477.41 | 0.020461 | 2.699343
22 | CCD | 383 | 318.99 | 445.52 | 2.687407 | 0
23 | CCCV_C | 1800 | 320.102 | 476.75 | 0.020926 | 2.699188
24 | CCD | 383 | 318.815 | 445.26 | 2.686787 | 0
25 | CCCV_C | 1800 | 319.957 | 476.5 | 0.020306 | 2.699343
26 | CCD | 383 | 318.816 | 445.31 | 2.687407 | 0
27 | CCCV_C | 1800 | 319.848 | 476.16 | 0.020151 | 2.699343
28 | CCD | 382 | 318.64 | 445.01 | 2.687097 | 0
29 | CCCV_C | 1800 | 319.686 | 475.8 | 0.020926 | 2.699343
30 | CCD | 382 | 318.564 | 444.96 | 2.687252 | 0
31 | CCCV_C | 1800 | 319.577 | 475.55 | 0.020616 | 2.699343
32 | CCD | 382 | 318.489 | 444.86 | 2.687252 | 0
33 | CCCV_C | 1800 | 319.442 | 475.21 | 0.020616 | 2.699188
34 | CCD | 382 | 318.414 | 444.65 | 2.687252 | 0
35 | CCCV_C | 1800 | 319.356 | 474.93 | 0.019996 | 2.699188
36 | CCD | 382 | 318.29 | 444.5 | 2.686787 | 0
37 | CCCV_C | 1800 | 319.28 | 474.83 | 0.020616 | 2.699188
38 | CCD | 382 | 318.264 | 444.43 | 2.687097 | 0
39 | CCCV_C | 1800 | 319.202 | 474.6 | 0.020771 | 2.699343
40 | CCD | 382 | 318.19 | 444.39 | 2.686787 | 0
41 | CCCV_C | 1800 | 319.041 | 474.27 | 0.020616 | 2.699188
42 | CCD | 382 | 318.14 | 444.24 | 2.686787 | 0
43 | CCCV_C | 1800 | 319.079 | 474.26 | 0.019841 | 2.699188
44 | CCD | 382 | 318.116 | 444.24 | 2.686787 | 0
45 | CCCV_C | 1800 | 319.01 | 474.13 | 0.019996 | 2.699343
46 | CCD | 382 | 318.04 | 444.22 | 2.687097 | 0
47 | CCCV_C | 1800 | 318.891 | 473.94 | 0.020616 | 2.699343
48 | CCD | 382 | 317.989 | 444.15 | 2.687407 | 0
49 | CCCV_C | 1800 | 318.827 | 473.75 | 0.020306 | 2.699343
50 | CCD | 381 | 317.94 | 444.05 | 2.687252 | 0
51 | CCCV_C | 1800 | 318.749 | 473.54 | 0.021081 | 2.699188
52 | CCD | 381 | 317.889 | 443.92 | 2.687097 | 0
53 | CCCV_C | 1800 | 318.704 | 473.4 | 0.019996 | 2.699188
54 | CCD | 381 | 317.865 | 443.85 | 2.687097 | 0
55 | CCCV_C | 1800 | 318.667 | 473.25 | 0.020306 | 2.699188
56 | CCD | 381 | 317.79 | 443.76 | 2.686787 | 0
57 | CCCV_C | 1800 | 318.613 | 473.18 | 0.020306 | 2.699188
58 | CCD | 381 | 317.763 | 443.72 | 2.686787 | 0
59 | CCCV_C | 1800 | 318.585 | 473.11 | 0.020306 | 2.699343
60 | CCD | 381 | 317.715 | 443.77 | 2.687252 | 0
61 | CCCV_C | 1800 | 318.495 | 473 | 0.020461 | 2.699343
62 | CCD | 381 | 317.715 | 443.7 | 2.687252 | 0
63 | CCCV_C | 1800 | 318.484 | 472.87 | 0.020771 | 2.699188
64 | CCD | 381 | 317.665 | 443.59 | 2.687252 | 0
65 | CCCV_C | 1800 | 318.416 | 472.73 | 0.019996 | 2.699343
66 | CCD | 381 | 317.64 | 443.57 | 2.687097 | 0
67 | CCCV_C | 1800 | 318.405 | 472.68 | 0.019996 | 2.699188
68 | CCD | 381 | 317.54 | 443.46 | 2.687407 | 0
69 | CCCV_C | 1800 | 318.306 | 472.56 | 0.020616 | 2.699343
70 | CCD | 381 | 317.564 | 443.48 | 2.687097 | 0
71 | CCCV_C | 1800 | 318.299 | 472.47 | 0.020771 | 2.699343
72 | CCD | 381 | 317.514 | 443.44 | 2.687872 | 0
73 | CCCV_C | 1800 | 318.19 | 472.22 | 0.020771 | 2.699343
74 | CCD | 381 | 317.414 | 443.28 | 2.687252 | 0
75 | CCCV_C | 1800 | 318.277 | 472.48 | 0.020771 | 2.699343
76 | CCD | 381 | 317.464 | 443.4 | 2.687407 | 0
77 | CCCV_C | 1800 | 318.172 | 472.2 | 0.020306 | 2.699343
78 | CCD | 381 | 317.414 | 443.34 | 2.687252 | 0
79 | CCCV_C | 1800 | 318.082 | 472.01 | 0.020616 | 2.699188
80 | CCD | 381 | 317.364 | 443.17 | 2.686632 | 0
81 | CCCV_C | 1800 | 318.076 | 471.94 | 0.020616 | 2.699188
82 | CCD | 381 | 317.34 | 443.16 | 2.686787 | 0
83 | CCCV_C | 1800 | 318.064 | 471.95 | 0.020306 | 2.699188
84 | CCD | 381 | 317.364 | 443.18 | 2.686787 | 0
85 | CCCV_C | 1800 | 318.038 | 471.84 | 0.019996 | 2.699188
86 | CCD | 381 | 317.289 | 443.06 | 2.686787 | 0
87 | CCCV_C | 1800 | 318.036 | 471.88 | 0.020461 | 2.699188
88 | CCD | 381 | 317.29 | 443.11 | 2.686787 | 0
89 | CCCV_C | 1800 | 318.006 | 471.85 | 0.020616 | 2.699343
90 | CCD | 381 | 317.289 | 443.09 | 2.687097 | 0
91 | CCCV_C | 1800 | 317.97 | 471.72 | 0.020306 | 2.699188
92 | CCD | 381 | 317.264 | 443 | 2.686632 | 0
93 | CCCV_C | 1800 | 317.98 | 471.7 | 0.020151 | 2.699188
94 | CCD | 381 | 317.239 | 443.01 | 2.687252 | 0
95 | CCCV_C | 1800 | 317.92 | 471.57 | 0.019996 | 2.699188
96 | CCD | 381 | 317.19 | 442.92 | 2.687097 | 0
97 | CCCV_C | 1800 | 317.862 | 471.43 | 0.020461 | 2.699343
98 | CCD | 381 | 317.164 | 442.95 | 2.687097 | 0
99 | CCCV_C | 1800 | 317.804 | 471.34 | 0.021081 | 2.699188
100 | CCD | 380 | 317.09 | 442.79 | 2.686787 | 0
101 | CCCV_C | 1800 | 317.825 | 471.43 | 0.020461 | 2.699343
102 | CCD | 381 | 317.165 | 442.9 | 2.687407 | 0
103 | CCCV_C | 1800 | 317.817 | 471.3 | 0.019841 | 2.699188
104 | CCD | 380 | 317.111 | 442.77 | 2.686787 | 0
105 | CCCV_C | 1800 | 317.776 | 471.17 | 0.019841 | 2.699188
106 | CCD | 380 | 317.064 | 442.75 | 2.687097 | 0
107 | CCCV_C | 1800 | 317.707 | 471.04 | 0.019996 | 2.699343
108 | CCD | 380 | 317.064 | 442.9 | 2.687562 | 0
109 | CCCV_C | 1800 | 317.657 | 470.98 | 0.020151 | 2.699343
110 | CCD | 380 | 317.013 | 442.75 | 2.687562 | 0
111 | CCCV_C | 1800 | 317.613 | 470.86 | 0.020306 | 2.699188
112 | CCD | 380 | 316.939 | 442.61 | 2.687097 | 0
113 | CCCV_C | 1800 | 317.652 | 471 | 0.020306 | 2.699343
114 | CCD | 380 | 317.014 | 442.76 | 2.687717 | 0
115 | CCCV_C | 1800 | 317.511 | 470.58 | 0.019996 | 2.699188
116 | CCD | 380 | 316.839 | 442.38 | 2.687097 | 0
117 | CCCV_C | 1800 | 317.555 | 470.75 | 0.020151 | 2.699343
118 | CCD | 380 | 316.889 | 442.52 | 2.687562 | 0
119 | CCCV_C | 1800 | 317.533 | 470.71 | 0.020771 | 2.699343
120 | CCD | 380 | 316.839 | 442.51 | 2.687562 | 0
121 | CCCV_C | 1800 | 317.505 | 470.73 | 0.021236 | 2.699343
122 | CCD | 380 | 316.839 | 442.49 | 2.687717 | 0
123 | CCCV_C | 1800 | 317.514 | 470.73 | 0.020306 | 2.699343
124 | CCD | 380 | 316.838 | 442.52 | 2.687252 | 0
125 | CCCV_C | 1800 | 317.576 | 470.91 | 0.020616 | 2.699343
126 | CCD | 380 | 316.912 | 442.63 | 2.687407 | 0
127 | CCCV_C | 1800 | 317.527 | 470.78 | 0.020461 | 2.699188
128 | CCD | 380 | 316.888 | 442.46 | 2.687097 | 0
129 | CCCV_C | 1800 | 317.515 | 470.7 | 0.020151 | 2.699188
130 | CCD | 380 | 316.863 | 442.47 | 2.687097 | 0
131 | CCCV_C | 1800 | 317.488 | 470.65 | 0.020771 | 2.699343
132 | CCD | 380 | 316.835 | 442.44 | 2.687097 | 0
133 | CCCV_C | 1800 | 317.544 | 470.78 | 0.020461 | 2.699343
134 | CCD | 380 | 316.838 | 442.55 | 2.687252 | 0
135 | CCCV_C | 1800 | 317.393 | 470.53 | 0.020616 | 2.699188
136 | CCD | 380 | 316.788 | 442.32 | 2.687097 | 0
137 | CCCV_C | 1800 | 317.442 | 470.52 | 0.020151 | 2.699188
138 | CCD | 380 | 316.763 | 442.34 | 2.687097 | 0
139 | CCCV_C | 1800 | 317.409 | 470.51 | 0.020616 | 2.699188
140 | CCD | 380 | 316.789 | 442.32 | 2.686787 | 0
141 | CCCV_C | 1800 | 317.427 | 470.47 | 0.019996 | 2.699343
142 | CCD | 380 | 316.789 | 442.39 | 2.687407 | 0
143 | CCCV_C | 1800 | 317.4 | 470.45 | 0.019996 | 2.699188
144 | CCD | 380 | 316.713 | 442.31 | 2.687252 | 0
145 | CCCV_C | 1800 | 317.38 | 470.49 | 0.020616 | 2.699343
146 | CCD | 380 | 316.739 | 442.36 | 2.687562 | 0
147 | CCCV_C | 1800 | 317.313 | 470.31 | 0.020926 | 2.699343
148 | CCD | 380 | 316.713 | 442.29 | 2.687252 | 0
149 | CCCV_C | 1800 | 317.291 | 470.17 | 0.020151 | 2.699343
150 | CCD | 380 | 316.638 | 442.17 | 2.687252 | 0
151 | CCCV_C | 1800 | 317.401 | 470.52 | 0.020306 | 2.699343
152 | CCD | 380 | 316.738 | 442.38 | 2.687252 | 0
153 | CCCV_C | 1800 | 317.286 | 470.18 | 0.020151 | 2.699343
154 | CCD | 380 | 316.664 | 442.23 | 2.687252 | 0
155 | CCCV_C | 1800 | 317.224 | 470.03 | 0.020306 | 2.699188
156 | CCD | 380 | 316.614 | 442.13 | 2.686787 | 0
157 | CCCV_C | 1800 | 317.245 | 470.12 | 0.020461 | 2.699188
158 | CCD | 380 | 316.663 | 442.17 | 2.687097 | 0
159 | CCCV_C | 1800 | 317.228 | 469.98 | 0.019996 | 2.699188
160 | CCD | 380 | 316.589 | 442 | 2.686477 | 0
161 | CCCV_C | 1800 | 317.251 | 470.09 | 0.019996 | 2.699188
162 | CCD | 380 | 316.589 | 442.11 | 2.686632 | 0
163 | CCCV_C | 1800 | 317.213 | 470.08 | 0.020926 | 2.699188
164 | CCD | 380 | 316.563 | 442.13 | 2.686787 | 0
165 | CCCV_C | 1800 | 317.197 | 470.1 | 0.020771 | 2.699343
166 | CCD | 380 | 316.614 | 442.18 | 2.687097 | 0
167 | CCCV_C | 1800 | 317.205 | 470.03 | 0.020771 | 2.699343
168 | CCD | 380 | 316.614 | 442.13 | 2.687097 | 0
169 | CCCV_C | 1800 | 317.21 | 469.98 | 0.019996 | 2.699343
170 | CCD | 380 | 316.564 | 442.11 | 2.687252 | 0
171 | CCCV_C | 1800 | 317.139 | 469.89 | 0.020461 | 2.699188
172 | CCD | 380 | 316.539 | 441.99 | 2.686632 | 0
173 | CCCV_C | 1800 | 317.225 | 470.06 | 0.019996 | 2.699498
174 | CCD | 380 | 316.613 | 442.21 | 2.687562 | 0
175 | CCCV_C | 1800 | 317.141 | 469.84 | 0.019996 | 2.699188
176 | CCD | 380 | 316.514 | 441.99 | 2.687252 | 0
177 | CCCV_C | 1800 | 317.118 | 469.83 | 0.020461 | 2.699343
178 | CCD | 380 | 316.539 | 442.03 | 2.687097 | 0
179 | CCCV_C | 1800 | 317.128 | 469.81 | 0.019996 | 2.699188
180 | CCD | 380 | 316.438 | 441.94 | 2.686787 | 0
181 | CCCV_C | 1800 | 317.055 | 469.77 | 0.020771 | 2.699188
182 | CCD | 380 | 316.438 | 441.9 | 2.687252 | 0
183 | CCCV_C | 1800 | 316.997 | 469.55 | 0.020306 | 2.699188
184 | CCD | 380 | 316.429 | 441.9 | 2.686787 | 0
185 | CCCV_C | 1800 | 317.02 | 469.64 | 0.020461 | 2.699343
186 | CCD | 380 | 316.465 | 441.98 | 2.687097 | 0
187 | CCCV_C | 1800 | 317.098 | 469.81 | 0.020151 | 2.699343
188 | CCD | 380 | 316.463 | 441.99 | 2.687252 | 0
189 | CCCV_C | 1800 | 317.04 | 469.68 | 0.020616 | 2.699343
190 | CCD | 380 | 316.463 | 442.02 | 2.687407 | 0
191 | CCCV_C | 1800 | 317.096 | 469.84 | 0.020151 | 2.699498
192 | CCD | 380 | 316.513 | 442.09 | 2.687717 | 0
193 | CCCV_C | 1800 | 317.049 | 469.7 | 0.020306 | 2.699343
194 | CCD | 380 | 316.489 | 441.91 | 2.686787 | 0
195 | CCCV_C | 1800 | 317.081 | 469.69 | 0.019841 | 2.699343
196 | CCD | 380 | 316.414 | 441.9 | 2.687252 | 0
197 | CCCV_C | 1800 | 316.979 | 469.58 | 0.020461 | 2.699343
198 | CCD | 380 | 316.401 | 441.89 | 2.687407 | 0
199 | CCCV_C | 1800 | 316.985 | 469.63 | 0.020616 | 2.699343
200 | CCD | 380 | 316.414 | 441.87 | 2.687407 | 0
201 | CCCV_C | 1800 | 316.959 | 469.5 | 0.020151 | 2.699188
202 | CCD | 380 | 316.363 | 441.74 | 2.686787 | 0
203 | CCCV_C | 1800 | 316.95 | 469.45 | 0.020461 | 2.699343
204 | CCD | 380 | 316.338 | 441.77 | 2.687407 | 0
205 | CCCV_C | 1800 | 316.944 | 469.53 | 0.020461 | 2.699343
206 | CCD | 380 | 316.389 | 441.78 | 2.687407 | 0
207 | CCCV_C | 1800 | 316.958 | 469.46 | 0.020306 | 2.699343
208 | CCD | 380 | 316.388 | 441.81 | 2.687562 | 0
209 | CCCV_C | 1800 | 316.929 | 469.41 | 0.020151 | 2.699188
210 | CCD | 380 | 316.338 | 441.73 | 2.687097 | 0
211 | CCCV_C | 1800 | 317.008 | 469.6 | 0.019996 | 2.699343
212 | CCD | 380 | 316.364 | 441.85 | 2.687717 | 0
213 | CCCV_C | 1800 | 316.912 | 469.43 | 0.020151 | 2.699343
214 | CCD | 380 | 316.313 | 441.79 | 2.687407 | 0
215 | CCCV_C | 1800 | 316.944 | 469.55 | 0.021081 | 2.699498
216 | CCD | 380 | 316.363 | 441.86 | 2.687562 | 0
217 | CCCV_C | 1800 | 316.89 | 469.38 | 0.020306 | 2.699343
218 | CCD | 379 | 316.263 | 441.73 | 2.687407 | 0
219 | CCCV_C | 1800 | 316.86 | 469.37 | 0.020461 | 2.699343
220 | CCD | 379 | 316.29 | 441.73 | 2.686787 | 0
221 | CCCV_C | 1800 | 316.862 | 469.36 | 0.020306 | 2.699343
222 | CCD | 380 | 316.313 | 441.8 | 2.687562 | 0
223 | CCCV_C | 1800 | 316.854 | 469.29 | 0.020306 | 2.699343
224 | CCD | 379 | 316.237 | 441.65 | 2.687407 | 0
225 | CCCV_C | 1800 | 316.824 | 469.29 | 0.020461 | 2.699343
226 | CCD | 379 | 316.238 | 441.65 | 2.687252 | 0
227 | CCCV_C | 1800 | 316.828 | 469.3 | 0.020616 | 2.699188
228 | CCD | 379 | 316.237 | 441.56 | 2.687252 | 0
229 | CCCV_C | 1800 | 316.755 | 469.05 | 0.020306 | 2.699188
230 | CCD | 379 | 316.163 | 441.44 | 2.686477 | 0
231 | CCCV_C | 1800 | 316.759 | 469.05 | 0.020151 | 2.699188
232 | CCD | 379 | 316.22 | 441.51 | 2.686787 | 0
233 | CCCV_C | 1800 | 316.802 | 469.12 | 0.019841 | 2.699343
234 | CCD | 379 | 316.212 | 441.61 | 2.687252 | 0
235 | CCCV_C | 1800 | 316.693 | 468.88 | 0.020306 | 2.699188
236 | CCD | 379 | 316.112 | 441.37 | 2.686632 | 0
237 | CCCV_C | 1800 | 316.723 | 469 | 0.020306 | 2.699188
238 | CCD | 379 | 316.138 | 441.46 | 2.687097 | 0
239 | CCCV_C | 1800 | 316.737 | 469.05 | 0.020151 | 2.699343
240 | CCD | 379 | 316.188 | 441.55 | 2.687407 | 0
241 | CCCV_C | 1800 | 316.747 | 469.03 | 0.020151 | 2.699343
242 | CCD | 379 | 316.138 | 441.52 | 2.687097 | 0
243 | CCCV_C | 1800 | 316.7 | 468.98 | 0.020616 | 2.699343
244 | CCD | 379 | 316.163 | 441.51 | 2.687252 | 0
245 | CCCV_C | 1800 | 316.758 | 469.07 | 0.019996 | 2.699343
246 | CCD | 379 | 316.138 | 441.54 | 2.687252 | 0
247 | CCCV_C | 1800 | 316.652 | 468.87 | 0.020461 | 2.699188
248 | CCD | 379 | 316.063 | 441.36 | 2.686787 | 0
249 | CCCV_C | 1800 | 316.618 | 468.8 | 0.020926 | 2.699188
250 | CCD | 379 | 316.064 | 441.33 | 2.686787 | 0
251 | CCCV_C | 1800 | 316.724 | 469.05 | 0.020461 | 2.699498
252 | CCD | 379 | 316.137 | 441.55 | 2.687717 | 0
253 | CCCV_C | 1800 | 316.61 | 468.74 | 0.020306 | 2.699188
254 | CCD | 379 | 316.013 | 441.23 | 2.686477 | 0
255 | CCCV_C | 1800 | 316.605 | 468.72 | 0.020306 | 2.699188
256 | CCD | 379 | 315.987 | 441.26 | 2.686632 | 0
257 | CCCV_C | 1800 | 316.576 | 468.71 | 0.020461 | 2.699498
258 | CCD | 379 | 316.063 | 441.5 | 2.687562 | 0
259 | CCCV_C | 1800 | 316.634 | 468.89 | 0.020616 | 2.699343
260 | CCD | 379 | 316.063 | 441.38 | 2.687252 | 0
261 | CCCV_C | 1800 | 316.571 | 468.69 | 0.020306 | 2.699188
262 | CCD | 379 | 316.038 | 441.24 | 2.687097 | 0
263 | CCCV_C | 1800 | 316.661 | 468.87 | 0.020771 | 2.699343
264 | CCD | 379 | 316.088 | 441.44 | 2.687562 | 0
265 | CCCV_C | 1800 | 316.58 | 468.71 | 0.020151 | 2.699343
266 | CCD | 379 | 316.03 | 441.3 | 2.686787 | 0
267 | CCCV_C | 1800 | 316.557 | 468.65 | 0.020306 | 2.699343
268 | CCD | 379 | 316.014 | 441.33 | 2.687097 | 0
269 | CCCV_C | 1800 | 316.605 | 468.76 | 0.020151 | 2.699343
270 | CCD | 379 | 316.038 | 441.34 | 2.687252 | 0
271 | CCCV_C | 1800 | 316.53 | 468.57 | 0.020151 | 2.699188
272 | CCD | 379 | 315.988 | 441.24 | 2.687097 | 0
273 | CCCV_C | 1800 | 316.569 | 468.65 | 0.020151 | 2.699188
274 | CCD | 379 | 315.964 | 441.2 | 2.687097 | 0
275 | CCCV_C | 1800 | 316.552 | 468.67 | 0.020616 | 2.699343
276 | CCD | 379 | 315.988 | 441.25 | 2.687252 | 0
277 | CCCV_C | 1800 | 316.508 | 468.52 | 0.019996 | 2.699188
278 | CCD | 379 | 315.946 | 441.16 | 2.686787 | 0
279 | CCCV_C | 1800 | 316.548 | 468.59 | 0.020461 | 2.699343
280 | CCD | 379 | 315.938 | 441.18 | 2.687097 | 0
281 | CCCV_C | 1800 | 316.515 | 468.61 | 0.020461 | 2.699343
282 | CCD | 379 | 315.988 | 441.26 | 2.687097 | 0
283 | CCCV_C | 1800 | 316.542 | 468.61 | 0.019841 | 2.699343
284 | CCD | 379 | 315.964 | 441.29 | 2.687097 | 0
285 | CCCV_C | 1800 | 316.497 | 468.59 | 0.020926 | 2.699343
286 | CCD | 379 | 315.962 | 441.21 | 2.687252 | 0
287 | CCCV_C | 1800 | 316.533 | 468.64 | 0.020461 | 2.699343
288 | CCD | 379 | 315.964 | 441.26 | 2.687872 | 0
289 | CCCV_C | 1800 | 316.431 | 468.44 | 0.019996 | 2.699343
290 | CCD | 379 | 315.863 | 441.1 | 2.687717 | 0
291 | CCCV_C | 1800 | 316.428 | 468.48 | 0.020306 | 2.699343
292 | CCD | 379 | 315.914 | 441.15 | 2.687872 | 0
293 | CCCV_C | 1800 | 316.451 | 468.42 | 0.020616 | 2.699343
294 | CCD | 379 | 315.889 | 441.13 | 2.687252 | 0
295 | CCCV_C | 1800 | 316.508 | 468.58 | 0.020151 | 2.699343
296 | CCD | 379 | 315.913 | 441.21 | 2.687562 | 0
297 | CCCV_C | 1800 | 316.481 | 468.56 | 0.020306 | 2.699498
298 | CCD | 379 | 315.939 | 441.28 | 2.687407 | 0
299 | CCCV_C | 1800 | 316.432 | 468.41 | 0.020306 | 2.699188
300 | CCD | 379 | 315.862 | 441.03 | 2.687252 | 0
301 | CCCV_C | 1800 | 316.464 | 468.47 | 0.020151 | 2.699343
302 | CCD | 379 | 315.888 | 441.19 | 2.687097 | 0
303 | CCCV_C | 1800 | 316.382 | 468.33 | 0.020616 | 2.699188
304 | CCD | 379 | 315.787 | 440.99 | 2.687097 | 0
305 | CCCV_C | 1800 | 316.327 | 468.24 | 0.020461 | 2.699188
306 | CCD | 379 | 315.813 | 440.95 | 2.686632 | 0
307 | CCCV_C | 1800 | 316.426 | 468.37 | 0.020461 | 2.699343
308 | CCD | 379 | 315.813 | 441.1 | 2.684462 | 0
309 | CCCV_C | 1800 | 316.314 | 468.21 | 0.020616 | 2.699343
310 | CCD | 379 | 315.763 | 440.96 | 2.687252 | 0
311 | CCCV_C | 1800 | 316.361 | 468.29 | 0.020306 | 2.699343
312 | CCD | 379 | 315.788 | 441.06 | 2.687407 | 0
313 | CCCV_C | 1800 | 316.357 | 468.32 | 0.021081 | 2.699343
314 | CCD | 379 | 315.809 | 441.1 | 2.687407 | 0
315 | CCCV_C | 1800 | 316.297 | 468.13 | 0.020461 | 2.699188
316 | CCD | 379 | 315.763 | 440.89 | 2.686632 | 0
317 | CCCV_C | 1800 | 316.324 | 468.12 | 0.020926 | 2.699343
318 | CCD | 379 | 315.763 | 440.94 | 2.687252 | 0
319 | CCCV_C | 1800 | 316.388 | 468.31 | 0.019996 | 2.699343
320 | CCD | 379 | 315.788 | 441.06 | 2.687407 | 0
321 | CCCV_C | 1800 | 316.279 | 468.15 | 0.020306 | 2.699343
322 | CCD | 379 | 315.788 | 441 | 2.687407 | 0
323 | CCCV_C | 1800 | 316.318 | 468.1 | 0.020461 | 2.699343
324 | CCD | 379 | 315.764 | 440.95 | 2.687407 | 0
325 | CCCV_C | 1800 | 316.269 | 468.04 | 0.020616 | 2.699188
326 | CCD | 379 | 315.714 | 440.82 | 2.678881 | 0
327 | CCCV_C | 1800 | 316.267 | 468.05 | 0.020151 | 2.699343
328 | CCD | 379 | 315.713 | 440.88 | 2.687252 | 0
329 | CCCV_C | 1800 | 316.297 | 468.09 | 0.020151 | 2.699343
330 | CCD | 379 | 315.714 | 440.91 | 2.687097 | 0
331 | CCCV_C | 1800 | 316.229 | 468.02 | 0.020306 | 2.699343
332 | CCD | 379 | 315.738 | 440.91 | 2.687562 | 0
333 | CCCV_C | 1800 | 316.286 | 468.03 | 0.019841 | 2.699343
334 | CCD | 379 | 315.715 | 440.91 | 2.687407 | 0
335 | CCCV_C | 1800 | 316.24 | 468 | 0.020771 | 2.699343
336 | CCD | 379 | 315.639 | 440.79 | 2.687097 | 0
337 | CCCV_C | 1800 | 316.175 | 467.92 | 0.020616 | 2.699343
338 | CCD | 379 | 315.664 | 440.79 | 2.687407 | 0
339 | CCCV_C | 1800 | 316.218 | 467.94 | 0.020306 | 2.699343
340 | CCD | 379 | 315.689 | 440.88 | 2.687562 | 0
341 | CCCV_C | 1800 | 316.201 | 467.9 | 0.019996 | 2.699343
342 | CCD | 379 | 315.664 | 440.81 | 2.687252 | 0
343 | CCCV_C | 1800 | 316.243 | 467.99 | 0.019841 | 2.699343
344 | CCD | 379 | 315.689 | 440.92 | 2.687252 | 0
345 | CCCV_C | 1800 | 316.19 | 467.93 | 0.020151 | 2.699343
346 | CCD | 379 | 315.637 | 440.75 | 2.687097 | 0
347 | CCCV_C | 1800 | 316.191 | 467.9 | 0.020771 | 2.699343
348 | CCD | 379 | 315.663 | 440.83 | 2.687407 | 0
349 | CCCV_C | 1800 | 316.16 | 467.79 | 0.020616 | 2.699188
350 | CCD | 379 | 315.613 | 440.68 | 2.686632 | 0
351 | CCCV_C | 1800 | 316.225 | 468 | 0.019996 | 2.699343
352 | CCD | 379 | 315.639 | 440.85 | 2.687562 | 0
353 | CCCV_C | 1800 | 316.069 | 467.66 | 0.020616 | 2.699188
354 | CCD | 379 | 315.563 | 440.62 | 2.686477 | 0
355 | CCCV_C | 1800 | 316.155 | 467.84 | 0.020461 | 2.699188
356 | CCD | 379 | 315.613 | 440.65 | 2.686787 | 0
357 | CCCV_C | 1800 | 316.133 | 467.71 | 0.019686 | 2.699343
358 | CCD | 379 | 315.564 | 440.69 | 2.687252 | 0
359 | CCCV_C | 1800 | 316.137 | 467.82 | 0.020306 | 2.699343
360 | CCD | 379 | 315.588 | 440.73 | 2.687097 | 0
361 | CCCV_C | 1800 | 316.084 | 467.69 | 0.020306 | 2.699188
362 | CCD | 379 | 315.513 | 440.53 | 2.686787 | 0
363 | CCCV_C | 1800 | 316.072 | 467.66 | 0.020461 | 2.699343
364 | CCD | 379 | 315.563 | 440.64 | 2.687097 | 0
365 | CCCV_C | 1800 | 316.116 | 467.7 | 0.019996 | 2.699343
366 | CCD | 379 | 315.539 | 440.65 | 2.687252 | 0
367 | CCCV_C | 1800 | 316.063 | 467.67 | 0.020771 | 2.699188
368 | CCD | 379 | 315.513 | 440.58 | 2.686787 | 0
369 | CCCV_C | 1800 | 316.053 | 467.64 | 0.020616 | 2.699343
370 | CCD | 379 | 315.589 | 440.68 | 2.687097 | 0
371 | CCCV_C | 1800 | 316.148 | 467.77 | 0.020306 | 2.699343
372 | CCD | 379 | 315.539 | 440.62 | 2.687407 | 0
373 | CCCV_C | 1800 | 316.068 | 467.65 | 0.019996 | 2.699343
374 | CCD | 379 | 315.539 | 440.68 | 2.687407 | 0
375 | CCCV_C | 1800 | 316.024 | 467.56 | 0.020306 | 2.699188
376 | CCD | 378 | 315.438 | 440.45 | 2.686477 | 0
377 | CCCV_C | 1800 | 316.022 | 467.6 | 0.020616 | 2.699343
378 | CCD | 379 | 315.489 | 440.64 | 2.687407 | 0
379 | CCCV_C | 1800 | 316.002 | 467.57 | 0.020616 | 2.699188
380 | CCD | 379 | 315.513 | 440.52 | 2.686787 | 0
381 | CCCV_C | 1800 | 316.035 | 467.53 | 0.019841 | 2.699343
382 | CCD | 378 | 315.438 | 440.5 | 2.686787 | 0
383 | CCCV_C | 1800 | 315.989 | 467.51 | 0.020461 | 2.699343
384 | CCD | 378 | 315.464 | 440.53 | 2.687097 | 0
385 | CCCV_C | 1800 | 315.984 | 467.52 | 0.020151 | 2.699343
386 | CCD | 379 | 315.488 | 440.51 | 2.687097 | 0
387 | CCCV_C | 1800 | 315.92 | 467.24 | 0.020151 | 2.699343
388 | CCD | 378 | 315.413 | 440.5 | 2.687097 | 0
389 | CCCV_C | 1800 | 315.917 | 467.37 | 0.020771 | 2.699188
390 | CCD | 378 | 315.413 | 440.4 | 2.686632 | 0
391 | CCCV_C | 1800 | 315.99 | 467.53 | 0.020151 | 2.699343
392 | CCD | 379 | 315.488 | 440.49 | 2.687252 | 0
393 | CCCV_C | 1800 | 315.968 | 467.34 | 0.019841 | 2.699188
394 | CCD | 378 | 315.414 | 440.35 | 2.686632 | 0
395 | CCCV_C | 1800 | 315.99 | 467.44 | 0.020306 | 2.699343
396 | CCD | 378 | 315.439 | 440.46 | 2.687252 | 0
397 | CCCV_C | 1800 | 315.948 | 467.41 | 0.020306 | 2.699188
398 | CCD | 378 | 315.413 | 440.4 | 2.686787 | 0
399 | CCCV_C | 1800 | 315.955 | 467.41 | 0.020306 | 2.699188
400 | CCD | 378 | 315.414 | 440.38 | 2.686787 | 0
401 | CCCV_C | 1800 | 315.964 | 467.41 | 0.020151 | 2.699343
402 | CCD | 378 | 315.388 | 440.43 | 2.687097 | 0
403 | CCCV_C | 1800 | 315.91 | 467.36 | 0.020461 | 2.699188
404 | CCD | 378 | 315.39 | 440.4 | 2.687097 | 0
405 | CCCV_C | 1800 | 315.946 | 467.43 | 0.020306 | 2.699343
406 | CCD | 378 | 315.413 | 440.45 | 2.687252 | 0
407 | CCCV_C | 1800 | 315.915 | 467.34 | 0.020461 | 2.699343
408 | CCD | 378 | 315.363 | 440.38 | 2.687252 | 0
409 | CCCV_C | 1800 | 315.877 | 467.26 | 0.020306 | 2.699188
410 | CCD | 378 | 315.364 | 440.32 | 2.687252 | 0
411 | CCCV_C | 1800 | 315.946 | 467.41 | 0.020926 | 2.699343
412 | CCD | 378 | 315.413 | 440.42 | 2.687562 | 0
413 | CCCV_C | 1800 | 315.835 | 467.07 | 0.019996 | 2.699188
414 | CCD | 378 | 315.288 | 440.18 | 2.686322 | 0
415 | CCCV_C | 1800 | 315.907 | 467.32 | 0.020306 | 2.699343
416 | CCD | 378 | 315.363 | 440.32 | 2.687252 | 0
417 | CCCV_C | 1800 | 315.86 | 467.18 | 0.019996 | 2.699188
418 | CCD | 378 | 315.338 | 440.32 | 2.686787 | 0
419 | CCCV_C | 1800 | 315.911 | 467.34 | 0.020306 | 2.699343
420 | CCD | 378 | 315.364 | 440.42 | 2.687717 | 0
421 | CCCV_C | 1800 | 315.91 | 467.33 | 0.020306 | 2.699343
422 | CCD | 378 | 315.388 | 440.37 | 2.687252 | 0
423 | CCCV_C | 1800 | 315.894 | 467.23 | 0.019686 | 2.699343
424 | CCD | 378 | 315.314 | 440.3 | 2.687097 | 0
425 | CCCV_C | 1800 | 315.881 | 467.34 | 0.021081 | 2.699498
426 | CCD | 378 | 315.37 | 440.46 | 2.687407 | 0
427 | CCCV_C | 1800 | 315.799 | 467.14 | 0.020616 | 2.699343
428 | CCD | 378 | 315.289 | 440.28 | 2.687097 | 0
429 | CCCV_C | 1800 | 315.838 | 467.22 | 0.020461 | 2.699343
430 | CCD | 378 | 315.313 | 440.29 | 2.687407 | 0
431 | CCCV_C | 1800 | 315.836 | 467.13 | 0.019996 | 2.699343
432 | CCD | 378 | 315.264 | 440.24 | 2.687252 | 0
433 | CCCV_C | 1800 | 315.814 | 467.21 | 0.021081 | 2.699343
434 | CCD | 378 | 315.338 | 440.36 | 2.687717 | 0
435 | CCCV_C | 1800 | 315.86 | 467.19 | 0.020306 | 2.699343
436 | CCD | 378 | 315.265 | 440.27 | 2.687097 | 0
437 | CCCV_C | 1800 | 315.763 | 467.09 | 0.020616 | 2.699343
438 | CCD | 378 | 315.288 | 440.28 | 2.687407 | 0
439 | CCCV_C | 1800 | 315.879 | 467.28 | 0.020461 | 2.699343
440 | CCD | 378 | 315.339 | 440.35 | 2.687407 | 0
441 | CCCV_C | 1800 | 315.807 | 467.09 | 0.019996 | 2.699343
442 | CCD | 378 | 315.288 | 440.25 | 2.687407 | 0
443 | CCCV_C | 1800 | 315.819 | 467.08 | 0.019841 | 2.699343
444 | CCD | 378 | 315.264 | 440.24 | 2.687407 | 0
445 | CCCV_C | 1800 | 315.725 | 466.94 | 0.020151 | 2.699188
446 | CCD | 378 | 315.213 | 440.1 | 2.687097 | 0
447 | CCCV_C | 1800 | 315.77 | 466.99 | 0.020151 | 2.699188
448 | CCD | 378 | 315.215 | 440.12 | 2.687097 | 0
449 | CCCV_C | 1800 | 315.788 | 467.11 | 0.020306 | 2.699343
450 | CCD | 378 | 315.289 | 440.3 | 2.687407 | 0
451 | CCCV_C | 1800 | 315.747 | 466.93 | 0.019841 | 2.699188
452 | CCD | 378 | 315.163 | 440.06 | 2.687097 | 0
453 | CCCV_C | 1800 | 315.745 | 467.04 | 0.020306 | 2.699343
454 | CCD | 378 | 315.239 | 440.21 | 2.687562 | 0
455 | CCCV_C | 1800 | 315.747 | 467.02 | 0.020461 | 2.699343
456 | CCD | 378 | 315.265 | 440.2 | 2.687407 | 0
457 | CCCV_C | 1800 | 315.776 | 466.98 | 0.019996 | 2.699343
458 | CCD | 378 | 315.214 | 440.17 | 2.687407 | 0
459 | CCCV_C | 1800 | 315.703 | 466.88 | 0.020306 | 2.699188
460 | CCD | 378 | 315.14 | 440.04 | 2.686787 | 0
461 | CCCV_C | 1800 | 315.736 | 467.01 | 0.020461 | 2.699343
462 | CCD | 378 | 315.239 | 440.17 | 2.687407 | 0
463 | CCCV_C | 1800 | 315.661 | 466.74 | 0.019996 | 2.699188
464 | CCD | 378 | 315.139 | 439.95 | 2.686787 | 0
465 | CCCV_C | 1800 | 315.736 | 466.92 | 0.019996 | 2.699343
466 | CCD | 378 | 315.165 | 440.1 | 2.687097 | 0
467 | CCCV_C | 1800 | 315.747 | 467.07 | 0.020306 | 2.699498
468 | CCD | 378 | 315.265 | 440.23 | 2.687562 | 0
469 | CCCV_C | 1800 | 315.717 | 466.87 | 0.019996 | 2.699343
470 | CCD | 378 | 315.14 | 440.14 | 2.687097 | 0
471 | CCCV_C | 1800 | 315.602 | 466.7 | 0.020926 | 2.699343
472 | CCD | 378 | 315.114 | 439.98 | 2.687097 | 0
473 | CCCV_C | 1800 | 315.657 | 466.79 | 0.020306 | 2.699188
474 | CCD | 378 | 315.089 | 439.96 | 2.686787 | 0
475 | CCCV_C | 1800 | 315.609 | 466.77 | 0.020461 | 2.699343
476 | CCD | 378 | 315.089 | 440.02 | 2.687252 | 0
477 | CCCV_C | 1800 | 315.661 | 466.89 | 0.021081 | 2.699343
478 | CCD | 378 | 315.139 | 440.09 | 2.687252 | 0
479 | CCCV_C | 1800 | 315.622 | 466.79 | 0.021081 | 2.699188
480 | CCD | 378 | 315.115 | 439.94 | 2.687097 | 0
481 | CCCV_C | 1800 | 315.58 | 466.58 | 0.020151 | 2.699188
482 | CCD | 378 | 315.04 | 439.81 | 2.686632 | 0
483 | CCCV_C | 1800 | 315.6 | 466.68 | 0.020306 | 2.699188
484 | CCD | 378 | 315.064 | 439.86 | 2.686787 | 0
485 | CCCV_C | 1800 | 315.593 | 466.64 | 0.020306 | 2.699343
486 | CCD | 378 | 315.09 | 439.96 | 2.687252 | 0
487 | CCCV_C | 1800 | 315.647 | 466.78 | 0.019996 | 2.699343
488 | CCD | 378 | 315.115 | 439.99 | 2.687252 | 0
489 | CCCV_C | 1800 | 315.576 | 466.59 | 0.019996 | 2.699343
490 | CCD | 378 | 315.04 | 439.91 | 2.687252 | 0
491 | CCCV_C | 1800 | 315.599 | 466.71 | 0.020306 | 2.699343
492 | CCD | 378 | 315.089 | 440.01 | 2.687407 | 0
493 | CCCV_C | 1800 | 315.586 | 466.66 | 0.020306 | 2.699343
494 | CCD | 378 | 315.09 | 439.86 | 2.687252 | 0
495 | CCCV_C | 1800 | 315.587 | 466.57 | 0.019841 | 2.699343
496 | CCD | 378 | 315.064 | 439.9 | 2.686787 | 0
497 | CCCV_C | 1800 | 315.63 | 466.73 | 0.020306 | 2.699343
498 | CCD | 378 | 315.039 | 439.9 | 2.687097 | 0
499 | CCCV_C | 1800 | 315.493 | 466.47 | 0.020616 | 2.699188
500 | CCD | 378 | 315.015 | 439.82 | 2.686787 | 0
501 | CCCV_C | 1800 | 286.778 | 390.13 | 0.020306 | 2.49938
502 | CCD | 344 | 286.654 | 369.08 | 2.487134 | 0
503 | CCCV_C | 1800 | 286.815 | 390.29 | 0.020461 | 2.49938
504 | CCD | 344 | 286.48 | 368.85 | 2.486979 | 0
505 | CCCV_C | 1800 | 286.78 | 390.24 | 0.020461 | 2.49938
506 | CCD | 344 | 286.429 | 368.77 | 2.487134 | 0
507 | CCCV_C | 1800 | 286.756 | 390.13 | 0.020151 | 2.49938
508 | CCD | 343 | 286.303 | 368.56 | 2.487134 | 0
509 | CCCV_C | 1800 | 286.741 | 390.12 | 0.020461 | 2.49938
510 | CCD | 343 | 286.253 | 368.51 | 2.487134 | 0
511 | CCCV_C | 1800 | 286.613 | 389.91 | 0.020461 | 2.499225
512 | CCD | 343 | 286.18 | 368.38 | 2.487134 | 0
513 | CCCV_C | 1800 | 286.603 | 389.91 | 0.020306 | 2.49938
514 | CCD | 343 | 286.204 | 368.43 | 2.487599 | 0
515 | CCCV_C | 1800 | 286.632 | 389.9 | 0.020616 | 2.49938
516 | CCD | 343 | 286.179 | 368.33 | 2.487134 | 0
517 | CCCV_C | 1800 | 286.572 | 389.76 | 0.020151 | 2.49938
518 | CCD | 343 | 286.154 | 368.26 | 2.486979 | 0
519 | CCCV_C | 1800 | 286.548 | 389.67 | 0.019686 | 2.499225
520 | CCD | 343 | 286.054 | 368.14 | 2.486979 | 0
521 | CCCV_C | 1800 | 286.531 | 389.69 | 0.019996 | 2.49938
522 | CCD | 343 | 286.079 | 368.14 | 2.486979 | 0
523 | CCCV_C | 1800 | 286.458 | 389.49 | 0.019841 | 2.499225
524 | CCD | 343 | 286.004 | 368.01 | 2.486824 | 0
525 | CCCV_C | 1800 | 286.493 | 389.59 | 0.020306 | 2.49938
526 | CCD | 343 | 286.004 | 368.06 | 2.486824 | 0
527 | CCCV_C | 1800 | 286.423 | 389.46 | 0.019996 | 2.49938
528 | CCD | 343 | 285.98 | 368.01 | 2.487134 | 0
529 | CCCV_C | 1800 | 286.434 | 389.51 | 0.019996 | 2.49938
530 | CCD | 343 | 285.954 | 368.06 | 2.487289 | 0
531 | CCCV_C | 1800 | 286.366 | 389.41 | 0.020306 | 2.49938
532 | CCD | 343 | 285.904 | 367.96 | 2.486979 | 0
533 | CCCV_C | 1800 | 286.314 | 389.25 | 0.020306 | 2.499225
534 | CCD | 343 | 285.803 | 367.81 | 2.486824 | 0
535 | CCCV_C | 1800 | 286.317 | 389.33 | 0.020461 | 2.49938
536 | CCD | 343 | 285.854 | 367.87 | 2.486979 | 0
537 | CCCV_C | 1800 | 286.276 | 389.23 | 0.020616 | 2.499225
538 | CCD | 343 | 285.829 | 367.8 | 2.486979 | 0
539 | CCCV_C | 1800 | 286.291 | 389.26 | 0.020151 | 2.49938
540 | CCD | 343 | 285.854 | 367.8 | 2.486979 | 0
541 | CCCV_C | 1800 | 286.257 | 389.1 | 0.019996 | 2.499225
542 | CCD | 343 | 285.755 | 367.71 | 2.486669 | 0
543 | CCCV_C | 1800 | 286.195 | 389.09 | 0.020616 | 2.499225
544 | CCD | 343 | 285.779 | 367.71 | 2.487134 | 0
545 | CCCV_C | 1800 | 286.295 | 389.22 | 0.020151 | 2.499535
546 | CCD | 343 | 285.829 | 367.86 | 2.487599 | 0
547 | CCCV_C | 1800 | 286.253 | 389.13 | 0.019996 | 2.49938
548 | CCD | 343 | 285.779 | 367.77 | 2.487599 | 0
549 | CCCV_C | 1800 | 286.155 | 388.92 | 0.020461 | 2.499225
550 | CCD | 343 | 285.728 | 367.62 | 2.486979 | 0
551 | CCCV_C | 1800 | 286.131 | 388.87 | 0.020151 | 2.499225
552 | CCD | 343 | 285.729 | 367.59 | 2.486824 | 0
553 | CCCV_C | 1800 | 286.227 | 389.09 | 0.019996 | 2.49938
554 | CCD | 343 | 285.728 | 367.63 | 2.487134 | 0
555 | CCCV_C | 1800 | 286.131 | 388.84 | 0.019996 | 2.499225
556 | CCD | 343 | 285.654 | 367.52 | 2.486669 | 0
557 | CCCV_C | 1800 | 286.157 | 388.95 | 0.020926 | 2.49938
558 | CCD | 343 | 285.679 | 367.54 | 2.486979 | 0
559 | CCCV_C | 1800 | 286.042 | 388.67 | 0.020151 | 2.499225
560 | CCD | 343 | 285.553 | 367.35 | 2.486514 | 0
561 | CCCV_C | 1800 | 286.111 | 388.88 | 0.020461 | 2.49938
562 | CCD | 343 | 285.652 | 367.53 | 2.487134 | 0
563 | CCCV_C | 1800 | 286.082 | 388.81 | 0.020461 | 2.49938
564 | CCD | 343 | 285.603 | 367.49 | 2.487134 | 0
565 | CCCV_C | 1800 | 286.1 | 388.86 | 0.020461 | 2.49938
566 | CCD | 343 | 285.654 | 367.52 | 2.487134 | 0
567 | CCCV_C | 1800 | 286.05 | 388.69 | 0.020306 | 2.49938
568 | CCD | 343 | 285.554 | 367.38 | 2.487134 | 0
569 | CCCV_C | 1800 | 286.006 | 388.62 | 0.020616 | 2.499225
570 | CCD | 343 | 285.528 | 367.31 | 2.486979 | 0
571 | CCCV_C | 1800 | 286.017 | 388.68 | 0.020616 | 2.49938
572 | CCD | 343 | 285.553 | 367.38 | 2.487134 | 0
573 | CCCV_C | 1800 | 285.959 | 388.56 | 0.020461 | 2.499225
574 | CCD | 343 | 285.529 | 367.29 | 2.486979 | 0
575 | CCCV_C | 1800 | 286.05 | 388.72 | 0.019996 | 2.499535
576 | CCD | 343 | 285.78 | 367.5 | 2.487754 | -0.000155
577 | CCCV_C | 1800 | 286.213 | 388.75 | 0.018446 | 2.49938
578 | CCD | 343 | 285.554 | 367.43 | 2.487599 | 0
579 | CCCV_C | 1800 | 285.917 | 388.48 | 0.020151 | 2.499225
580 | CCD | 342 | 285.453 | 367.22 | 2.487134 | 0
581 | CCCV_C | 1800 | 286.006 | 388.68 | 0.020151 | 2.499535
582 | CCD | 343 | 285.553 | 367.42 | 2.487599 | 0
583 | CCCV_C | 1800 | 285.981 | 388.58 | 0.020461 | 2.49938
584 | CCD | 343 | 285.529 | 367.38 | 2.487289 | 0
585 | CCCV_C | 1800 | 285.941 | 388.5 | 0.020461 | 2.49938
586 | CCD | 343 | 285.48 | 367.31 | 2.487134 | 0
587 | CCCV_C | 1800 | 285.955 | 388.63 | 0.020461 | 2.49938
588 | CCD | 342 | 285.478 | 367.31 | 2.487134 | 0
589 | CCCV_C | 1800 | 285.876 | 388.43 | 0.020616 | 2.49938
590 | CCD | 342 | 285.452 | 367.22 | 2.487134 | 0
591 | CCCV_C | 1800 | 285.971 | 388.58 | 0.020616 | 2.49938
592 | CCD | 343 | 285.528 | 367.29 | 2.487754 | 0
593 | CCCV_C | 1800 | 285.942 | 388.45 | 0.019841 | 2.49938
594 | CCD | 342 | 285.428 | 367.25 | 2.487134 | 0
595 | CCCV_C | 1800 | 285.895 | 388.47 | 0.020461 | 2.49938
596 | CCD | 342 | 285.452 | 367.23 | 2.487289 | 0
597 | CCCV_C | 1800 | 285.824 | 388.27 | 0.020616 | 2.499225
598 | CCD | 342 | 285.352 | 367.05 | 2.487134 | 0
599 | CCCV_C | 1800 | 285.886 | 388.43 | 0.020151 | 2.499535
600 | CCD | 342 | 285.428 | 367.25 | 2.487289 | 0
601 | CCCV_C | 1800 | 268.578 | 345.36 | 0.020151 | 2.374287
602 | CCD | 322 | 268.398 | 327.18 | 2.362041 | 0
603 | CCCV_C | 1800 | 268.724 | 345.71 | 0.020151 | 2.374442
604 | CCD | 322 | 268.347 | 327.17 | 2.362351 | 0
605 | CCCV_C | 1800 | 268.754 | 345.81 | 0.020306 | 2.374597
606 | CCD | 322 | 268.272 | 327.15 | 2.362661 | 0
607 | CCCV_C | 1800 | 268.648 | 345.68 | 0.020616 | 2.374597
608 | CCD | 322 | 268.222 | 327.04 | 2.362506 | 0
609 | CCCV_C | 1800 | 268.569 | 345.48 | 0.020306 | 2.374442
610 | CCD | 322 | 268.172 | 326.87 | 2.362041 | 0
611 | CCCV_C | 1800 | 268.581 | 345.42 | 0.020616 | 2.374442
612 | CCD | 322 | 268.148 | 326.85 | 2.361731 | 0
613 | CCCV_C | 1800 | 268.564 | 345.38 | 0.019996 | 2.374287
614 | CCD | 322 | 268.123 | 326.81 | 2.362196 | 0
615 | CCCV_C | 1800 | 268.601 | 345.49 | 0.020461 | 2.374597
616 | CCD | 322 | 268.098 | 326.89 | 2.362351 | 0
617 | CCCV_C | 1800 | 268.537 | 345.48 | 0.020616 | 2.374597
618 | CCD | 322 | 268.123 | 326.86 | 2.362506 | 0
619 | CCCV_C | 1800 | 268.515 | 345.35 | 0.019996 | 2.374442
620 | CCD | 322 | 268.121 | 326.8 | 2.362506 | 0
621 | CCCV_C | 1800 | 268.572 | 345.4 | 0.019686 | 2.374442
622 | CCD | 322 | 268.047 | 326.72 | 2.362661 | 0
623 | CCCV_C | 1800 | 268.469 | 345.26 | 0.020306 | 2.374442
624 | CCD | 322 | 267.996 | 326.68 | 2.362506 | 0
625 | CCCV_C | 1800 | 268.446 | 345.26 | 0.020461 | 2.374597
626 | CCD | 322 | 268.022 | 326.74 | 2.362661 | 0
627 | CCCV_C | 1800 | 268.448 | 345.23 | 0.020461 | 2.374442
628 | CCD | 322 | 267.972 | 326.64 | 2.362196 | 0
629 | CCCV_C | 1800 | 268.417 | 345.21 | 0.020151 | 2.374442
630 | CCD | 321 | 267.973 | 326.63 | 2.362506 | 0
631 | CCCV_C | 1800 | 268.393 | 345.14 | 0.020461 | 2.374442
632 | CCD | 321 | 267.947 | 326.56 | 2.362196 | 0
633 | CCCV_C | 1800 | 268.405 | 345.14 | 0.020616 | 2.374597
634 | CCD | 321 | 267.973 | 326.6 | 2.362506 | 0
635 | CCCV_C | 1800 | 268.399 | 345.11 | 0.019996 | 2.374442
636 | CCD | 321 | 267.922 | 326.57 | 2.362351 | 0
637 | CCCV_C | 1800 | 268.405 | 345.19 | 0.020461 | 2.374597
638 | CCD | 321 | 267.921 | 326.54 | 2.362661 | 0
639 | CCCV_C | 1800 | 268.341 | 344.98 | 0.020151 | 2.374597
640 | CCD | 321 | 267.872 | 326.51 | 2.362351 | 0
641 | CCCV_C | 1800 | 268.328 | 345.04 | 0.020151 | 2.374597
642 | CCD | 321 | 267.872 | 326.48 | 2.362816 | 0
643 | CCCV_C | 1800 | 268.322 | 344.98 | 0.020926 | 2.374597
644 | CCD | 321 | 267.821 | 326.44 | 2.362661 | 0
645 | CCCV_C | 1800 | 268.252 | 344.87 | 0.020771 | 2.374442
646 | CCD | 321 | 267.822 | 326.42 | 2.362506 | 0
647 | CCCV_C | 1800 | 268.214 | 344.78 | 0.020616 | 2.374442
648 | CCD | 321 | 267.797 | 326.36 | 2.362351 | 0
649 | CCCV_C | 1800 | 268.26 | 344.88 | 0.020461 | 2.374442
650 | CCD | 321 | 267.771 | 326.35 | 2.362351 | 0
651 | CCCV_C | 1800 | 268.225 | 344.81 | 0.020461 | 2.374597
652 | CCD | 321 | 267.746 | 326.36 | 2.362506 | 0
653 | CCCV_C | 1800 | 268.214 | 344.85 | 0.020461 | 2.374597
654 | CCD | 321 | 267.822 | 326.41 | 2.362661 | 0
655 | CCCV_C | 1800 | 268.236 | 344.81 | 0.020461 | 2.374442
656 | CCD | 321 | 267.746 | 326.27 | 2.362196 | 0
657 | CCCV_C | 1800 | 268.201 | 344.76 | 0.020771 | 2.374442
658 | CCD | 321 | 267.747 | 326.26 | 2.362351 | 0
659 | CCCV_C | 1800 | 268.196 | 344.75 | 0.020461 | 2.374442
660 | CCD | 321 | 267.759 | 326.25 | 2.362196 | 0
661 | CCCV_C | 1800 | 268.188 | 344.69 | 0.020616 | 2.374442
662 | CCD | 321 | 267.747 | 326.23 | 2.362196 | 0
663 | CCCV_C | 1800 | 268.178 | 344.65 | 0.019841 | 2.374442
664 | CCD | 321 | 267.746 | 326.21 | 2.362351 | 0
665 | CCCV_C | 1800 | 268.204 | 344.68 | 0.019686 | 2.374442
666 | CCD | 321 | 267.722 | 326.26 | 2.362351 | 0
667 | CCCV_C | 1800 | 268.189 | 344.73 | 0.020151 | 2.374442
668 | CCD | 321 | 267.747 | 326.27 | 2.362661 | 0
669 | CCCV_C | 1800 | 268.175 | 344.67 | 0.019841 | 2.374442
670 | CCD | 321 | 267.672 | 326.15 | 2.362196 | 0
671 | CCCV_C | 1800 | 268.093 | 344.55 | 0.020306 | 2.374442
672 | CCD | 321 | 267.647 | 326.14 | 2.362351 | 0
673 | CCCV_C | 1800 | 268.14 | 344.66 | 0.020151 | 2.374442
674 | CCD | 321 | 267.647 | 326.17 | 2.362351 | 0
675 | CCCV_C | 1800 | 268.091 | 344.61 | 0.020771 | 2.374442
676 | CCD | 321 | 267.648 | 326.15 | 2.362351 | 0
677 | CCCV_C | 1800 | 268.081 | 344.56 | 0.020461 | 2.374442
678 | CCD | 321 | 267.621 | 326.08 | 2.362196 | 0
679 | CCCV_C | 1800 | 268.107 | 344.6 | 0.020151 | 2.374442
680 | CCD | 321 | 267.622 | 326.12 | 2.362351 | 0
681 | CCCV_C | 1800 | 268.046 | 344.5 | 0.020926 | 2.374442
682 | CCD | 321 | 267.571 | 326.08 | 2.362196 | 0
683 | CCCV_C | 1800 | 268.082 | 344.62 | 0.020616 | 2.374597
684 | CCD | 321 | 267.672 | 326.2 | 2.362661 | 0
685 | CCCV_C | 1800 | 268.101 | 344.59 | 0.020461 | 2.374597
686 | CCD | 321 | 267.622 | 326.11 | 2.362506 | 0
687 | CCCV_C | 1800 | 268.041 | 344.47 | 0.020616 | 2.374442
688 | CCD | 321 | 267.547 | 326.02 | 2.362506 | 0
689 | CCCV_C | 1800 | 267.987 | 344.4 | 0.021081 | 2.374442
690 | CCD | 321 | 267.547 | 326.01 | 2.362351 | 0
691 | CCCV_C | 1800 | 268.039 | 344.52 | 0.021081 | 2.374442
692 | CCD | 321 | 267.597 | 326.04 | 2.362506 | 0
693 | CCCV_C | 1800 | 268.037 | 344.45 | 0.019996 | 2.374597
694 | CCD | 321 | 267.597 | 326.06 | 2.362506 | 0
695 | CCCV_C | 1800 | 268.048 | 344.45 | 0.020151 | 2.374442
696 | CCD | 321 | 267.598 | 326.04 | 2.362506 | 0
697 | CCCV_C | 1800 | 268.04 | 344.45 | 0.019996 | 2.374442
698 | CCD | 321 | 267.547 | 325.96 | 2.362351 | 0
699 | CCCV_C | 1800 | 268.013 | 344.41 | 0.020151 | 2.374597
700 | CCD | 321 | 267.572 | 326.06 | 2.362661 | 0
701 | CCCV_C | 1800 | 251.296 | 305 | 0.020306 | 2.249349
702 | CCD | 301 | 251.116 | 289.16 | 2.237568 | 0
703 | CCCV_C | 1800 | 251.31 | 304.95 | 0.019841 | 2.249194
704 | CCD | 301 | 250.94 | 288.92 | 2.236948 | 0
705 | CCCV_C | 1800 | 251.361 | 305.12 | 0.020151 | 2.249349
706 | CCD | 301 | 250.94 | 288.96 | 2.237413 | 0
707 | CCCV_C | 1800 | 251.338 | 305.11 | 0.020151 | 2.249349
708 | CCD | 301 | 250.916 | 288.89 | 2.237413 | 0
709 | CCCV_C | 1800 | 251.278 | 304.95 | 0.019841 | 2.249349
710 | CCD | 301 | 250.841 | 288.81 | 2.237258 | 0
711 | CCCV_C | 1800 | 251.322 | 305.09 | 0.020151 | 2.249349
712 | CCD | 301 | 250.866 | 288.87 | 2.237568 | 0
713 | CCCV_C | 1800 | 251.193 | 304.83 | 0.020616 | 2.249194
714 | CCD | 301 | 250.715 | 288.65 | 2.236948 | 0
715 | CCCV_C | 1800 | 251.161 | 304.85 | 0.021081 | 2.249349
716 | CCD | 301 | 250.74 | 288.69 | 2.237103 | 0
717 | CCCV_C | 1800 | 251.186 | 304.87 | 0.020151 | 2.249349
718 | CCD | 301 | 250.741 | 288.68 | 2.237413 | 0
719 | CCCV_C | 1800 | 251.162 | 304.83 | 0.020306 | 2.249194
720 | CCD | 301 | 250.69 | 288.59 | 2.236948 | 0
721 | CCCV_C | 1800 | 251.12 | 304.75 | 0.020616 | 2.249194
722 | CCD | 301 | 250.69 | 288.56 | 2.237258 | 0
723 | CCCV_C | 1800 | 251.147 | 304.79 | 0.020151 | 2.249349
724 | CCD | 301 | 250.666 | 288.58 | 2.237413 | 0
725 | CCCV_C | 1800 | 251.103 | 304.74 | 0.021081 | 2.249349
726 | CCD | 301 | 250.664 | 288.56 | 2.237413 | 0
727 | CCCV_C | 1800 | 251.062 | 304.6 | 0.020306 | 2.249349
728 | CCD | 301 | 250.59 | 288.51 | 2.236948 | 0
729 | CCCV_C | 1800 | 251.077 | 304.73 | 0.020616 | 2.249349
730 | CCD | 301 | 250.614 | 288.49 | 2.237103 | 0
731 | CCCV_C | 1800 | 251.067 | 304.66 | 0.020306 | 2.249349
732 | CCD | 301 | 250.666 | 288.56 | 2.237568 | 0
733 | CCCV_C | 1800 | 251.063 | 304.62 | 0.019996 | 2.249194
734 | CCD | 301 | 250.59 | 288.45 | 2.237103 | 0
735 | CCCV_C | 1800 | 251.02 | 304.58 | 0.020306 | 2.249349
736 | CCD | 301 | 250.616 | 288.52 | 2.237413 | 0
737 | CCCV_C | 1800 | 251.02 | 304.55 | 0.020151 | 2.249349
738 | CCD | 301 | 250.59 | 288.47 | 2.237413 | 0
739 | CCCV_C | 1800 | 250.979 | 304.5 | 0.020461 | 2.249194
740 | CCD | 301 | 250.54 | 288.33 | 2.236638 | 0
741 | CCCV_C | 1800 | 251.031 | 304.58 | 0.020151 | 2.249349
742 | CCD | 301 | 250.566 | 288.49 | 2.237568 | 0
743 | CCCV_C | 1800 | 250.954 | 304.48 | 0.020306 | 2.249194
744 | CCD | 301 | 250.491 | 288.27 | 2.236638 | 0
745 | CCCV_C | 1800 | 251.022 | 304.59 | 0.020151 | 2.249349
746 | CCD | 301 | 250.591 | 288.5 | 2.237568 | 0
747 | CCCV_C | 1800 | 251.015 | 304.57 | 0.020306 | 2.249349
748 | CCD | 301 | 250.515 | 288.4 | 2.237103 | 0
749 | CCCV_C | 1800 | 250.951 | 304.52 | 0.020616 | 2.249349
750 | CCD | 301 | 250.542 | 288.38 | 2.237413 | 0
751 | CCCV_C | 1800 | 250.984 | 304.5 | 0.020461 | 2.249349
752 | CCD | 301 | 250.54 | 288.4 | 2.237103 | 0
753 | CCCV_C | 1800 | 250.98 | 304.52 | 0.020306 | 2.249349
754 | CCD | 301 | 250.49 | 288.38 | 2.237568 | 0
755 | CCCV_C | 1800 | 250.92 | 304.44 | 0.020306 | 2.249349
756 | CCD | 301 | 250.49 | 288.29 | 2.237103 | 0
757 | CCCV_C | 1800 | 250.947 | 304.44 | 0.020306 | 2.249349
758 | CCD | 301 | 250.491 | 288.35 | 2.237413 | 0
759 | CCCV_C | 1800 | 250.954 | 304.51 | 0.020461 | 2.249349
760 | CCD | 301 | 250.515 | 288.39 | 2.237568 | 0
761 | CCCV_C | 1800 | 250.912 | 304.37 | 0.019996 | 2.249194
762 | CCD | 300 | 250.44 | 288.22 | 2.236948 | 0
763 | CCCV_C | 1800 | 250.929 | 304.41 | 0.020151 | 2.249349
764 | CCD | 300 | 250.441 | 288.27 | 2.237258 | 0
765 | CCCV_C | 1800 | 250.918 | 304.45 | 0.020616 | 2.249504
766 | CCD | 301 | 250.491 | 288.38 | 2.237723 | 0
767 | CCCV_C | 1800 | 250.877 | 304.35 | 0.020616 | 2.249194
768 | CCD | 300 | 250.441 | 288.2 | 2.237103 | 0
769 | CCCV_C | 1800 | 250.906 | 304.34 | 0.019841 | 2.249349
770 | CCD | 300 | 250.441 | 288.23 | 2.237103 | 0
771 | CCCV_C | 1800 | 250.862 | 304.3 | 0.020151 | 2.249194
772 | CCD | 300 | 250.391 | 288.16 | 2.237103 | 0
773 | CCCV_C | 1800 | 250.852 | 304.27 | 0.020306 | 2.249194
774 | CCD | 300 | 250.39 | 288.16 | 2.237258 | 0
775 | CCCV_C | 1800 | 250.878 | 304.36 | 0.020306 | 2.249349
776 | CCD | 300 | 250.44 | 288.29 | 2.237568 | 0
777 | CCCV_C | 1800 | 250.858 | 304.29 | 0.020151 | 2.249349
778 | CCD | 300 | 250.365 | 288.15 | 2.237103 | 0
779 | CCCV_C | 1800 | 250.802 | 304.21 | 0.020616 | 2.249349
780 | CCD | 300 | 250.365 | 288.13 | 2.237103 | 0
781 | CCCV_C | 1800 | 250.782 | 304.14 | 0.020461 | 2.249194
782 | CCD | 300 | 250.341 | 288.05 | 2.237103 | 0
783 | CCCV_C | 1800 | 250.736 | 304.01 | 0.020306 | 2.249349
784 | CCD | 300 | 250.39 | 288.15 | 2.237413 | 0
785 | CCCV_C | 1800 | 250.891 | 304.34 | 0.019996 | 2.249504
786 | CCD | 300 | 250.416 | 288.29 | 2.237878 | 0
787 | CCCV_C | 1800 | 250.765 | 304.12 | 0.020616 | 2.249194
788 | CCD | 300 | 250.316 | 288 | 2.236793 | 0
789 | CCCV_C | 1800 | 250.8 | 304.16 | 0.019996 | 2.249349
790 | CCD | 300 | 250.316 | 288.13 | 2.237568 | 0
791 | CCCV_C | 1800 | 250.792 | 304.25 | 0.020616 | 2.249349
792 | CCD | 300 | 250.365 | 288.16 | 2.237568 | 0
793 | CCCV_C | 1800 | 250.762 | 304.13 | 0.020151 | 2.249349
794 | CCD | 300 | 250.29 | 288.04 | 2.237258 | 0
795 | CCCV_C | 1800 | 250.718 | 304.06 | 0.020306 | 2.249194
796 | CCD | 300 | 250.316 | 288 | 2.236793 | 0
797 | CCCV_C | 1800 | 250.77 | 304.09 | 0.020151 | 2.249194
798 | CCD | 300 | 250.266 | 287.98 | 2.237258 | 0
799 | CCCV_C | 1800 | 250.772 | 304.15 | 0.020461 | 2.249349
800 | CCD | 300 | 250.341 | 288.1 | 2.237568 | 0
801 | CCCV_C | 1800 | 234.538 | 267.92 | 0.019996 | 2.124566
802 | CCD | 281 | 234.385 | 254.21 | 2.112785 | 0
803 | CCCV_C | 1800 | 234.617 | 268.03 | 0.019841 | 2.124411
804 | CCD | 281 | 234.185 | 253.96 | 2.11201 | 0
805 | CCCV_C | 1800 | 234.605 | 268.15 | 0.020461 | 2.124566
806 | CCD | 281 | 234.234 | 254.04 | 2.112785 | 0
807 | CCCV_C | 1800 | 234.605 | 268.08 | 0.020151 | 2.124411
808 | CCD | 281 | 234.16 | 253.93 | 2.112475 | 0
809 | CCCV_C | 1800 | 234.629 | 268.2 | 0.020306 | 2.124721
810 | CCD | 281 | 234.21 | 254.07 | 2.113405 | 0
811 | CCCV_C | 1800 | 234.563 | 268.04 | 0.020151 | 2.124411
812 | CCD | 281 | 234.111 | 253.89 | 2.11263 | 0
813 | CCCV_C | 1800 | 234.512 | 267.99 | 0.020461 | 2.124411
814 | CCD | 281 | 234.06 | 253.83 | 2.112165 | 0
815 | CCCV_C | 1800 | 234.452 | 267.88 | 0.020616 | 2.124411
816 | CCD | 281 | 234.035 | 253.72 | 2.112475 | 0
817 | CCCV_C | 1800 | 234.499 | 267.95 | 0.020151 | 2.124566
818 | CCD | 281 | 234.034 | 253.83 | 2.11263 | 0
819 | CCCV_C | 1800 | 234.386 | 267.8 | 0.021081 | 2.124256
820 | CCD | 281 | 234.009 | 253.65 | 2.111855 | 0
821 | CCCV_C | 1800 | 234.479 | 267.87 | 0.019996 | 2.124411
822 | CCD | 281 | 234.01 | 253.71 | 2.112165 | 0
823 | CCCV_C | 1800 | 234.478 | 267.93 | 0.020151 | 2.124566
824 | CCD | 281 | 233.984 | 253.76 | 2.112785 | 0
825 | CCCV_C | 1800 | 234.382 | 267.82 | 0.020616 | 2.124411
826 | CCD | 281 | 233.984 | 253.67 | 2.11263 | 0
827 | CCCV_C | 1800 | 234.41 | 267.79 | 0.019996 | 2.124411
828 | CCD | 281 | 233.96 | 253.64 | 2.112475 | 0
829 | CCCV_C | 1800 | 234.413 | 267.82 | 0.020461 | 2.124411
830 | CCD | 281 | 233.958 | 253.66 | 2.11263 | 0
831 | CCCV_C | 1800 | 234.364 | 267.73 | 0.020151 | 2.124411
832 | CCD | 281 | 233.909 | 253.55 | 2.11201 | 0
833 | CCCV_C | 1800 | 234.359 | 267.71 | 0.020151 | 2.124411
834 | CCD | 281 | 233.909 | 253.58 | 2.112475 | 0
835 | CCCV_C | 1800 | 234.399 | 267.83 | 0.020461 | 2.124566
836 | CCD | 281 | 233.96 | 253.72 | 2.11294 | 0
837 | CCCV_C | 1800 | 234.323 | 267.68 | 0.021081 | 2.124411
838 | CCD | 281 | 233.859 | 253.52 | 2.112165 | 0
839 | CCCV_C | 1800 | 234.307 | 267.67 | 0.020461 | 2.124411
840 | CCD | 281 | 233.859 | 253.51 | 2.112475 | 0
841 | CCCV_C | 1800 | 234.359 | 267.76 | 0.020616 | 2.124566
842 | CCD | 281 | 233.96 | 253.63 | 2.11294 | 0
843 | CCCV_C | 1800 | 234.377 | 267.72 | 0.019841 | 2.124411
844 | CCD | 281 | 233.91 | 253.58 | 2.112785 | 0
845 | CCCV_C | 1800 | 234.279 | 267.56 | 0.019996 | 2.124256
846 | CCD | 280 | 233.759 | 253.36 | 2.112165 | 0
847 | CCCV_C | 1800 | 234.249 | 267.6 | 0.020306 | 2.124411
848 | CCD | 281 | 233.835 | 253.45 | 2.11201 | 0
849 | CCCV_C | 1800 | 234.227 | 267.46 | 0.020151 | 2.124256
850 | CCD | 280 | 233.759 | 253.38 | 2.112165 | 0
851 | CCCV_C | 1800 | 234.256 | 267.58 | 0.020616 | 2.124411
852 | CCD | 280 | 233.809 | 253.43 | 2.112165 | 0
853 | CCCV_C | 1800 | 234.224 | 267.48 | 0.020926 | 2.124256
854 | CCD | 280 | 233.759 | 253.37 | 2.111855 | 0
855 | CCCV_C | 1800 | 234.24 | 267.57 | 0.020461 | 2.124411
856 | CCD | 280 | 233.784 | 253.45 | 2.11201 | 0
857 | CCCV_C | 1800 | 234.248 | 267.61 | 0.020461 | 2.124411
858 | CCD | 281 | 233.833 | 253.5 | 2.11263 | 0
859 | CCCV_C | 1800 | 234.294 | 267.64 | 0.019996 | 2.124566
860 | CCD | 281 | 233.834 | 253.51 | 2.112785 | 0
861 | CCCV_C | 1800 | 234.219 | 267.49 | 0.019996 | 2.124256
862 | CCD | 280 | 233.759 | 253.33 | 2.111855 | 0
863 | CCCV_C | 1800 | 234.29 | 267.63 | 0.020151 | 2.124566
864 | CCD | 281 | 233.834 | 253.51 | 2.112785 | 0
865 | CCCV_C | 1800 | 234.216 | 267.5 | 0.020616 | 2.124411
866 | CCD | 280 | 233.784 | 253.4 | 2.11263 | 0
867 | CCCV_C | 1800 | 234.243 | 267.55 | 0.020151 | 2.124411
868 | CCD | 280 | 233.76 | 253.38 | 2.112475 | 0
869 | CCCV_C | 1800 | 234.202 | 267.5 | 0.020926 | 2.124411
870 | CCD | 280 | 233.734 | 253.35 | 2.112165 | 0
871 | CCCV_C | 1800 | 234.147 | 267.39 | 0.020616 | 2.124411
872 | CCD | 280 | 233.734 | 253.33 | 2.11201 | 0
873 | CCCV_C | 1800 | 234.221 | 267.51 | 0.020151 | 2.124411
874 | CCD | 280 | 233.758 | 253.41 | 2.112475 | 0
875 | CCCV_C | 1800 | 234.206 | 267.53 | 0.020306 | 2.124566
876 | CCD | 280 | 233.734 | 253.41 | 2.112475 | 0
877 | CCCV_C | 1800 | 234.136 | 267.43 | 0.020616 | 2.124411
878 | CCD | 280 | 233.709 | 253.28 | 2.11201 | 0
879 | CCCV_C | 1800 | 234.169 | 267.42 | 0.020771 | 2.124411
880 | CCD | 280 | 233.709 | 253.32 | 2.112165 | 0
881 | CCCV_C | 1800 | 234.149 | 267.4 | 0.020461 | 2.124411
882 | CCD | 280 | 233.709 | 253.29 | 2.112165 | 0
883 | CCCV_C | 1800 | 234.154 | 267.41 | 0.020151 | 2.124411
884 | CCD | 280 | 233.709 | 253.28 | 2.11201 | 0
885 | CCCV_C | 1800 | 234.141 | 267.36 | 0.020616 | 2.124256
886 | CCD | 280 | 233.659 | 253.21 | 2.112165 | 0
887 | CCCV_C | 1800 | 234.184 | 267.5 | 0.020461 | 2.124566
888 | CCD | 280 | 233.759 | 253.42 | 2.11263 | 0
889 | CCCV_C | 1800 | 234.119 | 267.35 | 0.019996 | 2.124256
890 | CCD | 280 | 233.659 | 253.19 | 2.11201 | 0
891 | CCCV_C | 1800 | 234.125 | 267.33 | 0.020151 | 2.124411
892 | CCD | 280 | 233.634 | 253.22 | 2.11201 | 0
893 | CCCV_C | 1800 | 234.082 | 267.33 | 0.020616 | 2.124411
894 | CCD | 280 | 233.658 | 253.25 | 2.112165 | 0
895 | CCCV_C | 1800 | 234.097 | 267.3 | 0.020616 | 2.124411
896 | CCD | 280 | 233.634 | 253.21 | 2.112165 | 0
897 | CCCV_C | 1800 | 234.15 | 267.46 | 0.020616 | 2.124566
898 | CCD | 280 | 233.709 | 253.37 | 2.113095 | 0
899 | CCCV_C | 1800 | 234.077 | 267.28 | 0.020461 | 2.124411
900 | CCD | 280 | 233.659 | 253.21 | 2.112475 | 0
901 | CCCV_C | 1800 | 218.253 | 233.92 | 0.019996 | 1.999473
902 | CCD | 262 | 218.054 | 221.96 | 1.987847 | 0
903 | CCCV_C | 1800 | 218.28 | 234.05 | 0.020616 | 1.999318
904 | CCD | 261 | 217.929 | 221.72 | 1.986917 | 0
905 | CCCV_C | 1800 | 218.313 | 234.1 | 0.020461 | 1.999318
906 | CCD | 261 | 217.853 | 221.7 | 1.987227 | 0
907 | CCCV_C | 1800 | 218.259 | 234.11 | 0.020616 | 1.999473
908 | CCD | 261 | 217.904 | 221.73 | 1.987382 | 0
909 | CCCV_C | 1800 | 218.276 | 234.07 | 0.020151 | 1.999318
910 | CCD | 261 | 217.829 | 221.63 | 1.987227 | 0
911 | CCCV_C | 1800 | 218.268 | 234.09 | 0.020461 | 1.999473
912 | CCD | 261 | 217.834 | 221.68 | 1.987537 | 0
913 | CCCV_C | 1800 | 218.229 | 234.07 | 0.020306 | 1.999473
914 | CCD | 261 | 217.803 | 221.62 | 1.987382 | 0
915 | CCCV_C | 1800 | 218.225 | 234.03 | 0.020461 | 1.999473
916 | CCD | 261 | 217.753 | 221.59 | 1.987227 | 0
917 | CCCV_C | 1800 | 218.25 | 234.14 | 0.020306 | 1.999628
918 | CCD | 261 | 217.829 | 221.73 | 1.988157 | 0
919 | CCCV_C | 1800 | 218.145 | 233.95 | 0.020616 | 1.999318
920 | CCD | 261 | 217.68 | 221.48 | 1.987227 | 0
921 | CCCV_C | 1800 | 218.177 | 234.04 | 0.020461 | 1.999473
922 | CCD | 261 | 217.804 | 221.62 | 1.987692 | 0
923 | CCCV_C | 1800 | 218.194 | 233.95 | 0.019996 | 1.999473
924 | CCD | 261 | 217.728 | 221.54 | 1.987537 | 0
925 | CCCV_C | 1800 | 218.182 | 234.01 | 0.020461 | 1.999473
926 | CCD | 261 | 217.754 | 221.57 | 1.987847 | 0
927 | CCCV_C | 1800 | 218.135 | 233.89 | 0.020771 | 1.999473
928 | CCD | 261 | 217.679 | 221.47 | 1.987537 | 0
929 | CCCV_C | 1800 | 218.142 | 233.94 | 0.020461 | 1.999473
930 | CCD | 261 | 217.705 | 221.53 | 1.987537 | 0
931 | CCCV_C | 1800 | 218.095 | 233.87 | 0.020306 | 1.999318
932 | CCD | 261 | 217.629 | 221.39 | 1.987072 | 0
933 | CCCV_C | 1800 | 218.096 | 233.88 | 0.020616 | 1.999473
934 | CCD | 261 | 217.679 | 221.46 | 1.987537 | 0
935 | CCCV_C | 1800 | 218.075 | 233.8 | 0.020306 | 1.999163
936 | CCD | 261 | 217.604 | 221.32 | 1.986762 | 0
937 | CCCV_C | 1800 | 218.097 | 233.86 | 0.020151 | 1.999473
938 | CCD | 261 | 217.679 | 221.48 | 1.987692 | 0
939 | CCCV_C | 1800 | 218.072 | 233.81 | 0.020306 | 1.999318
940 | CCD | 261 | 217.604 | 221.34 | 1.987227 | 0
941 | CCCV_C | 1800 | 218.036 | 233.77 | 0.020306 | 1.999318
942 | CCD | 261 | 217.604 | 221.35 | 1.987227 | 0
943 | CCCV_C | 1800 | 218.053 | 233.78 | 0.020461 | 1.999318
944 | CCD | 261 | 217.603 | 221.35 | 1.987072 | 0
945 | CCCV_C | 1800 | 218.047 | 233.78 | 0.020926 | 1.999318
946 | CCD | 261 | 217.554 | 221.29 | 1.987227 | 0
947 | CCCV_C | 1800 | 217.855 | 233.44 | 0.020616 | 1.999628
948 | CCD | 261 | 217.651 | 221.47 | 1.987847 | 0
949 | CCCV_C | 1800 | 218.037 | 233.78 | 0.021081 | 1.999473
950 | CCD | 261 | 217.628 | 221.35 | 1.987227 | 0
951 | CCCV_C | 1800 | 218.135 | 233.91 | 0.019841 | 1.999628
952 | CCD | 261 | 217.653 | 221.44 | 1.987847 | 0
953 | CCCV_C | 1800 | 218.052 | 233.8 | 0.020616 | 1.999473
954 | CCD | 261 | 217.603 | 221.33 | 1.987537 | 0
955 | CCCV_C | 1800 | 218.059 | 233.78 | 0.019996 | 1.999473
956 | CCD | 261 | 217.578 | 221.36 | 1.987847 | 0
957 | CCCV_C | 1800 | 217.945 | 233.62 | 0.020926 | 1.999318
958 | CCD | 261 | 217.503 | 221.22 | 1.986917 | 0
959 | CCCV_C | 1800 | 218 | 233.73 | 0.020616 | 1.999473
960 | CCD | 261 | 217.578 | 221.32 | 1.987382 | 0
961 | CCCV_C | 1800 | 217.988 | 233.69 | 0.020151 | 1.999318
962 | CCD | 261 | 217.505 | 221.23 | 1.987227 | 0
963 | CCCV_C | 1800 | 217.977 | 233.71 | 0.020616 | 1.999473
964 | CCD | 261 | 217.578 | 221.31 | 1.987537 | 0
965 | CCCV_C | 1800 | 217.975 | 233.62 | 0.019996 | 1.999318
966 | CCD | 260 | 216.903 | 220.03 | 1.981492 | 0
967 | CCCV_C | 1800 | 217.965 | 233.69 | 0.020616 | 1.999473
968 | CCD | 261 | 217.554 | 221.27 | 1.987537 | 0
969 | CCCV_C | 1800 | 217.99 | 233.68 | 0.019841 | 1.999473
970 | CCD | 261 | 217.529 | 221.24 | 1.987382 | 0
971 | CCCV_C | 1800 | 217.92 | 233.57 | 0.020151 | 1.999163
972 | CCD | 261 | 217.453 | 221.11 | 1.986762 | 0
973 | CCCV_C | 1800 | 218.012 | 233.76 | 0.020151 | 1.999628
974 | CCD | 261 | 217.552 | 221.36 | 1.988002 | 0
975 | CCCV_C | 1800 | 217.935 | 233.65 | 0.020461 | 1.999473
976 | CCD | 261 | 217.529 | 221.22 | 1.987227 | 0
977 | CCCV_C | 1800 | 217.957 | 233.63 | 0.019996 | 1.999318
978 | CCD | 261 | 217.454 | 221.18 | 1.986917 | 0
979 | CCCV_C | 1800 | 217.9 | 233.6 | 0.020771 | 1.999473
980 | CCD | 261 | 217.428 | 221.19 | 1.987537 | 0
981 | CCCV_C | 1800 | 217.87 | 233.59 | 0.020926 | 1.999318
982 | CCD | 261 | 217.503 | 221.17 | 1.987227 | 0
983 | CCCV_C | 1800 | 217.928 | 233.58 | 0.020151 | 1.999318
984 | CCD | 261 | 217.427 | 221.14 | 1.987382 | 0
985 | CCCV_C | 1800 | 217.884 | 233.56 | 0.020306 | 1.999473
986 | CCD | 261 | 217.454 | 221.17 | 1.987537 | 0
987 | CCCV_C | 1800 | 217.913 | 233.63 | 0.020926 | 1.999473
988 | CCD | 261 | 217.453 | 221.2 | 1.987382 | 0
989 | CCCV_C | 1800 | 217.893 | 233.6 | 0.020461 | 1.999473
990 | CCD | 261 | 217.454 | 221.18 | 1.987537 | 0
991 | CCCV_C | 1800 | 217.863 | 233.54 | 0.020461 | 1.999318
992 | CCD | 261 | 217.403 | 221.09 | 1.987072 | 0
993 | CCCV_C | 1800 | 217.879 | 233.57 | 0.020461 | 1.999473
994 | CCD | 261 | 217.478 | 221.17 | 1.987382 | 0
995 | CCCV_C | 1800 | 217.948 | 233.65 | 0.019841 | 1.999473
996 | CCD | 261 | 217.479 | 221.2 | 1.987537 | 0
997 | CCCV_C | 1800 | 217.89 | 233.56 | 0.019996 | 1.999473
998 | CCD | 261 | 217.429 | 221.14 | 1.987382 | 0
999 | CCCV_C | 1800 | 217.867 | 233.54 | 0.020616 | 1.999318
1000 | CCD | 261 | 217.426 | 221.08 | 1.987537 | 0

## Process-Tab
TestName | CCCV
Channel | 015_1
BatteryNo
StartTime | 2023-09-07 12:09
EndTime | 2023-09-19 21:28
StepNo
1 | CCCV_C: 3000 mA 2.7 V | Until: Time~00:30:00
2 | CCD: 3000 mA | Until: Voltage*~0V
3 | Loop(step 1-3) | Looped 250 Times ?
4 | CCCV_C: 3000 mA 2.5 V | Until: Time~00:30:00
5 | CCD: 3000 mA | Until: Voltage*~0V
6 | Loop(step 4-6) | Looped 50 Times ?
7 | CCCV_C: 3000 mA 2.375 V | Until: Time~00:30:00
8 | CCD: 3000 mA | Until: Voltage*~0V
9 | Loop(step 7-9) | Looped 50 Times ?
10 | CCCV_C: 3000 mA 2.25 V | Until: Time~00:30:00
11 | CCD: 3000 mA | Until: Voltage*~0V
12 | Loop(step 10-12) | Looped 50 Times ?
13 | CCCV_C: 3000 mA 2.125 V | Until: Time~00:30:00
14 | CCD: 3000 mA | Until: Voltage*~0V
15 | Loop(step 13-15) | Looped 50 Times ?
16 | CCCV_C: 3000 mA 2 V | Until: Time~00:30:00
17 | CCD: 3000 mA | Until: Voltage*~0V
18 | Loop(step 16-18) | Looped 50 Times ?
19 | End