## Step-Tab
Step | Mode | Period/Sec | Capacity/mAh | Power/mWh | StartVolt/V | EndVolt/V
1 | CCCV_C | 1800 | 329.881 | 513.89 | 0.099051 | 2.699343
2 | CCD | 391 | 325.486 | 460.35 | 2.686942 | 0
3 | CCCV_C | 1800 | 328.478 | 494.9 | 0.019996 | 2.699343
4 | CCD | 390 | 325.385 | 459.97 | 2.687252 | 0
5 | CCCV_C | 1800 | 327.238 | 491.67 | 0.019841 | 2.699188
6 | CCD | 390 | 325.261 | 459.56 | 2.686942 | 0
7 | CCCV_C | 1800 | 326.796 | 490.41 | 0.019221 | 2.699188
8 | CCD | 390 | 325.185 | 459.4 | 2.686942 | 0
9 | CCCV_C | 1800 | 326.55 | 489.78 | 0.019841 | 2.699343
10 | CCD | 390 | 325.162 | 459.3 | 2.687097 | 0
11 | CCCV_C | 1800 | 326.421 | 489.38 | 0.019686 | 2.699343
12 | CCD | 390 | 325.185 | 459.24 | 2.687562 | 0
13 | CCCV_C | 1800 | 326.35 | 489.04 | 0.019376 | 2.699343
14 | CCD | 390 | 325.109 | 459.1 | 2.687252 | 0
15 | CCCV_C | 1800 | 326.263 | 488.87 | 0.020151 | 2.699343
16 | CCD | 390 | 325.135 | 459.11 | 2.687562 | 0
17 | CCCV_C | 1800 | 326.167 | 488.52 | 0.019221 | 2.699343
18 | CCD | 390 | 325.06 | 458.9 | 2.687407 | 0
19 | CCCV_C | 1800 | 326.051 | 488.21 | 0.019376 | 2.699188
20 | CCD | 390 | 324.985 | 458.71 | 2.686632 | 0
21 | CCCV_C | 1800 | 326.027 | 488.13 | 0.019376 | 2.699188
22 | CCD | 390 | 324.984 | 458.64 | 2.686632 | 0
23 | CCCV_C | 1800 | 326.02 | 488.01 | 0.019221 | 2.699343
24 | CCD | 390 | 324.96 | 458.72 | 2.687097 | 0
25 | CCCV_C | 1800 | 325.887 | 487.81 | 0.019686 | 2.699343
26 | CCD | 390 | 324.96 | 458.65 | 2.687097 | 0
27 | CCCV_C | 1800 | 325.922 | 487.77 | 0.019221 | 2.699343
28 | CCD | 390 | 324.934 | 458.5 | 2.686942 | 0
29 | CCCV_C | 1800 | 325.855 | 487.55 | 0.018911 | 2.699343
30 | CCD | 390 | 324.86 | 458.44 | 2.687097 | 0
31 | CCCV_C | 1800 | 325.764 | 487.41 | 0.019376 | 2.699188
32 | CCD | 390 | 324.86 | 458.32 | 2.687097 | 0
33 | CCCV_C | 1800 | 325.788 | 487.34 | 0.019221 | 2.699343
34 | CCD | 390 | 324.811 | 458.31 | 2.687252 | 0
35 | CCCV_C | 1800 | 325.761 | 487.39 | 0.019996 | 2.699498
36 | CCD | 390 | 324.86 | 458.43 | 2.687717 | 0
37 | CCCV_C | 1800 | 325.726 | 487.22 | 0.019066 | 2.699343
38 | CCD | 390 | 324.76 | 458.26 | 2.687407 | 0
39 | CCCV_C | 1800 | 325.652 | 487.17 | 0.020306 | 2.699343
40 | CCD | 390 | 324.811 | 458.31 | 2.687562 | 0
41 | CCCV_C | 1800 | 325.643 | 487.04 | 0.019996 | 2.699343
42 | CCD | 390 | 324.76 | 458.18 | 2.687407 | 0
43 | CCCV_C | 1800 | 325.623 | 486.94 | 0.019066 | 2.699343
44 | CCD | 390 | 324.735 | 458.19 | 2.687407 | 0
45 | CCCV_C | 1800 | 325.547 | 486.75 | 0.019531 | 2.699188
46 | CCD | 390 | 324.711 | 458.01 | 2.687252 | 0
47 | CCCV_C | 1800 | 325.625 | 486.85 | 0.018601 | 2.699343
48 | CCD | 390 | 324.685 | 458.1 | 2.687872 | 0
49 | CCCV_C | 1800 | 325.533 | 486.77 | 0.019996 | 2.699343
50 | CCD | 390 | 324.635 | 458.03 | 2.687717 | 0
51 | CCCV_C | 1800 | 325.457 | 486.63 | 0.019841 | 2.699343
52 | CCD | 389 | 324.634 | 457.95 | 2.687407 | 0
53 | CCCV_C | 1800 | 325.461 | 486.56 | 0.019221 | 2.699343
54 | CCD | 389 | 324.61 | 457.93 | 2.687407 | 0
55 | CCCV_C | 1800 | 325.442 | 486.53 | 0.019841 | 2.699343
56 | CCD | 389 | 324.585 | 457.9 | 2.687562 | 0
57 | CCCV_C | 1800 | 325.37 | 486.36 | 0.019686 | 2.699343
58 | CCD | 389 | 324.534 | 457.76 | 2.687097 | 0
59 | CCCV_C | 1800 | 325.344 | 486.3 | 0.019066 | 2.699343
60 | CCD | 389 | 324.509 | 457.73 | 2.687407 | 0
61 | CCCV_C | 1800 | 325.346 | 486.3 | 0.019376 | 2.699343
62 | CCD | 389 | 324.484 | 457.8 | 2.687407 | 0
63 | CCCV_C | 1800 | 325.259 | 486.15 | 0.019376 | 2.699343
64 | CCD | 389 | 324.485 | 457.73 | 2.687407 | 0
65 | CCCV_C | 1800 | 325.272 | 486.15 | 0.019686 | 2.699343
66 | CCD | 389 | 324.459 | 457.69 | 2.687407 | 0
67 | CCCV_C | 1800 | 325.303 | 486.17 | 0.019066 | 2.699343
68 | CCD | 389 | 324.458 | 457.73 | 2.687407 | 0
69 | CCCV_C | 1800 | 325.189 | 485.93 | 0.019376 | 2.699188
70 | CCD | 389 | 324.359 | 457.45 | 2.686942 | 0
71 | CCCV_C | 1800 | 325.22 | 486.02 | 0.019221 | 2.699498
72 | CCD | 389 | 324.433 | 457.73 | 2.687717 | 0
73 | CCCV_C | 1800 | 325.166 | 485.92 | 0.019376 | 2.699343
74 | CCD | 389 | 324.384 | 457.63 | 2.687407 | 0
75 | CCCV_C | 1800 | 325.188 | 485.97 | 0.019376 | 2.699343
76 | CCD | 389 | 324.358 | 457.56 | 2.687562 | 0
77 | CCCV_C | 1800 | 325.071 | 485.69 | 0.019996 | 2.699188
78 | CCD | 389 | 324.285 | 457.41 | 2.687097 | 0
79 | CCCV_C | 1800 | 325.067 | 485.73 | 0.019686 | 2.699343
80 | CCD | 389 | 324.284 | 457.42 | 2.687252 | 0
81 | CCCV_C | 1800 | 325.069 | 485.74 | 0.019376 | 2.699343
82 | CCD | 389 | 324.285 | 457.48 | 2.687562 | 0
83 | CCCV_C | 1800 | 325.045 | 485.73 | 0.020151 | 2.699343
84 | CCD | 389 | 324.284 | 457.45 | 2.687407 | 0
85 | CCCV_C | 1800 | 325.035 | 485.66 | 0.019841 | 2.699343
86 | CCD | 389 | 324.26 | 457.43 | 2.687562 | 0
87 | CCCV_C | 1800 | 324.995 | 485.59 | 0.019686 | 2.699343
88 | CCD | 389 | 324.21 | 457.32 | 2.687252 | 0
89 | CCCV_C | 1800 | 324.981 | 485.59 | 0.019841 | 2.699343
90 | CCD | 389 | 324.209 | 457.3 | 2.687562 | 0
91 | CCCV_C | 1800 | 324.973 | 485.54 | 0.019841 | 2.699343
92 | CCD | 389 | 324.184 | 457.3 | 2.687562 | 0
93 | CCCV_C | 1800 | 324.943 | 485.52 | 0.019531 | 2.699343
94 | CCD | 389 | 324.21 | 457.22 | 2.687562 | 0
95 | CCCV_C | 1800 | 324.956 | 485.4 | 0.019221 | 2.699343
96 | CCD | 389 | 324.134 | 457.17 | 2.687097 | 0
97 | CCCV_C | 1800 | 324.839 | 485.2 | 0.019376 | 2.699188
98 | CCD | 389 | 324.059 | 457.04 | 2.687097 | 0
99 | CCCV_C | 1800 | 324.866 | 485.32 | 0.019686 | 2.699343
100 | CCD | 389 | 324.108 | 457.18 | 2.687407 | 0
101 | CCCV_C | 1800 | 324.825 | 485.21 | 0.019686 | 2.699343
102 | CCD | 389 | 324.059 | 457.1 | 2.687252 | 0
103 | CCCV_C | 1800 | 324.804 | 485.18 | 0.019996 | 2.699343
104 | CCD | 389 | 324.009 | 457.06 | 2.687562 | 0
105 | CCCV_C | 1800 | 324.722 | 485.01 | 0.019531 | 2.699343
106 | CCD | 389 | 323.983 | 457.01 | 2.687562 | 0
107 | CCCV_C | 1800 | 324.636 | 484.74 | 0.019376 | 2.699188
108 | CCD | 389 | 323.934 | 456.9 | 2.686942 | 0
109 | CCCV_C | 1800 | 324.698 | 484.93 | 0.019531 | 2.699343
110 | CCD | 389 | 324.008 | 457.05 | 2.687407 | 0
111 | CCCV_C | 1800 | 324.619 | 484.65 | 0.019221 | 2.699188
112 | CCD | 389 | 323.909 | 456.8 | 2.686477 | 0
113 | CCCV_C | 1800 | 324.668 | 484.8 | 0.019531 | 2.699343
114 | CCD | 389 | 323.909 | 456.89 | 2.687097 | 0
115 | CCCV_C | 1800 | 324.635 | 484.79 | 0.019531 | 2.699343
116 | CCD | 389 | 323.932 | 456.93 | 2.687407 | 0
117 | CCCV_C | 1800 | 324.621 | 484.73 | 0.019996 | 2.699343
118 | CCD | 389 | 323.933 | 456.94 | 2.687407 | 0
119 | CCCV_C | 1800 | 324.693 | 484.89 | 0.019066 | 2.699498
120 | CCD | 389 | 323.933 | 457 | 2.687407 | 0
121 | CCCV_C | 1800 | 324.561 | 484.6 | 0.019686 | 2.699188
122 | CCD | 389 | 323.834 | 456.68 | 2.686942 | 0
123 | CCCV_C | 1800 | 324.597 | 484.66 | 0.019221 | 2.699343
124 | CCD | 389 | 323.859 | 456.78 | 2.687407 | 0
125 | CCCV_C | 1800 | 324.564 | 484.65 | 0.019221 | 2.699343
126 | CCD | 389 | 323.833 | 456.76 | 2.686942 | 0
127 | CCCV_C | 1800 | 324.587 | 484.8 | 0.019686 | 2.699498
128 | CCD | 389 | 323.883 | 456.93 | 2.687407 | 0
129 | CCCV_C | 1800 | 324.547 | 484.71 | 0.020306 | 2.699498
130 | CCD | 389 | 323.833 | 456.9 | 2.687717 | 0
131 | CCCV_C | 1800 | 324.494 | 484.55 | 0.019686 | 2.699188
132 | CCD | 388 | 323.784 | 456.63 | 2.687097 | 0
133 | CCCV_C | 1800 | 324.555 | 484.65 | 0.019531 | 2.699343
134 | CCD | 389 | 323.858 | 456.78 | 2.687562 | 0
135 | CCCV_C | 1800 | 324.53 | 484.57 | 0.019531 | 2.699343
136 | CCD | 388 | 323.783 | 456.75 | 2.687407 | 0
137 | CCCV_C | 1800 | 324.506 | 484.57 | 0.019376 | 2.699343
138 | CCD | 389 | 323.809 | 456.75 | 2.687562 | 0
139 | CCCV_C | 1800 | 324.517 | 484.6 | 0.019531 | 2.699498
140 | CCD | 389 | 323.784 | 456.84 | 2.687562 | 0
141 | CCCV_C | 1800 | 324.43 | 484.44 | 0.020306 | 2.699343
142 | CCD | 388 | 323.709 | 456.64 | 2.687562 | 0
143 | CCCV_C | 1800 | 324.472 | 484.52 | 0.019841 | 2.699343
144 | CCD | 388 | 323.759 | 456.73 | 2.687562 | 0
145 | CCCV_C | 1800 | 324.456 | 484.54 | 0.019531 | 2.699498
146 | CCD | 388 | 323.758 | 456.79 | 2.687562 | 0
147 | CCCV_C | 1800 | 324.342 | 484.18 | 0.019686 | 2.699188
148 | CCD | 388 | 323.608 | 456.4 | 2.687097 | 0
149 | CCCV_C | 1800 | 324.345 | 484.21 | 0.019531 | 2.699343
150 | CCD | 388 | 323.633 | 456.62 | 2.687562 | 0
151 | CCCV_C | 1800 | 324.303 | 484.22 | 0.020151 | 2.699343
152 | CCD | 388 | 323.608 | 456.45 | 2.687252 | 0
153 | CCCV_C | 1800 | 324.304 | 484.13 | 0.019996 | 2.699343
154 | CCD | 388 | 323.609 | 456.54 | 2.686942 | 0
155 | CCCV_C | 1800 | 324.26 | 484.1 | 0.020151 | 2.699343
156 | CCD | 388 | 323.633 | 456.51 | 2.687407 | 0
157 | CCCV_C | 1800 | 324.325 | 484.19 | 0.019376 | 2.699343
158 | CCD | 388 | 323.609 | 456.51 | 2.687407 | 0
159 | CCCV_C | 1800 | 324.303 | 484.19 | 0.019686 | 2.699343
160 | CCD | 388 | 323.609 | 456.5 | 2.687407 | 0
161 | CCCV_C | 1800 | 324.233 | 484 | 0.019686 | 2.699188
162 | CCD | 388 | 323.509 | 456.33 | 2.687097 | 0
163 | CCCV_C | 1800 | 324.18 | 483.94 | 0.019841 | 2.699188
164 | CCD | 388 | 323.508 | 456.28 | 2.686942 | 0
165 | CCCV_C | 1800 | 324.206 | 483.94 | 0.019686 | 2.699343
166 | CCD | 388 | 323.508 | 456.33 | 2.687097 | 0
167 | CCCV_C | 1800 | 324.158 | 483.84 | 0.019841 | 2.699343
168 | CCD | 388 | 323.458 | 456.24 | 2.687097 | 0
169 | CCCV_C | 1800 | 324.163 | 483.91 | 0.020151 | 2.699343
170 | CCD | 388 | 323.533 | 456.3 | 2.687407 | 0
171 | CCCV_C | 1800 | 324.251 | 484 | 0.019376 | 2.699498
172 | CCD | 388 | 323.509 | 456.41 | 2.687407 | 0
173 | CCCV_C | 1800 | 324.122 | 483.8 | 0.019686 | 2.699343
174 | CCD | 388 | 323.471 | 456.25 | 2.687252 | 0
175 | CCCV_C | 1800 | 324.144 | 483.79 | 0.019221 | 2.699343
176 | CCD | 388 | 323.458 | 456.26 | 2.687407 | 0
177 | CCCV_C | 1800 | 324.145 | 483.84 | 0.019686 | 2.699343
178 | CCD | 388 | 323.433 | 456.29 | 2.687717 | 0
179 | CCCV_C | 1800 | 324.049 | 483.67 | 0.019686 | 2.699188
180 | CCD | 388 | 323.358 | 456.08 | 2.687097 | 0
181 | CCCV_C | 1800 | 324.067 | 483.69 | 0.019841 | 2.699343
182 | CCD | 388 | 323.384 | 456.13 | 2.687252 | 0
183 | CCCV_C | 1800 | 324.013 | 483.49 | 0.019531 | 2.699343
184 | CCD | 388 | 323.358 | 456.2 | 2.687407 | 0
185 | CCCV_C | 1800 | 324.004 | 483.54 | 0.019376 | 2.699343
186 | CCD | 388 | 323.307 | 456.08 | 2.687097 | 0
187 | CCCV_C | 1800 | 324.02 | 483.67 | 0.019841 | 2.699498
188 | CCD | 388 | 323.408 | 456.32 | 2.687717 | 0
189 | CCCV_C | 1800 | 323.937 | 483.4 | 0.019841 | 2.699188
190 | CCD | 388 | 323.284 | 455.91 | 2.686632 | 0
191 | CCCV_C | 1800 | 324.001 | 483.55 | 0.019376 | 2.699343
192 | CCD | 388 | 323.333 | 456.04 | 2.686942 | 0
193 | CCCV_C | 1800 | 324.018 | 483.6 | 0.019531 | 2.699343
194 | CCD | 388 | 323.359 | 456.13 | 2.687717 | 0
195 | CCCV_C | 1800 | 324.022 | 483.6 | 0.019221 | 2.699343
196 | CCD | 388 | 323.333 | 456.14 | 2.687407 | 0
197 | CCCV_C | 1800 | 323.966 | 483.49 | 0.019376 | 2.699343
198 | CCD | 388 | 323.333 | 456.07 | 2.687562 | 0
199 | CCCV_C | 1800 | 324.021 | 483.61 | 0.019376 | 2.699343
200 | CCD | 388 | 323.333 | 456.1 | 2.687562 | 0
201 | CCCV_C | 1800 | 324.031 | 483.65 | 0.019376 | 2.699498
202 | CCD | 388 | 323.333 | 456.24 | 2.687872 | 0
203 | CCCV_C | 1800 | 323.993 | 483.64 | 0.019686 | 2.699498
204 | CCD | 388 | 323.358 | 456.22 | 2.687717 | 0
205 | CCCV_C | 1800 | 323.998 | 483.64 | 0.019686 | 2.699498
206 | CCD | 388 | 323.333 | 456.24 | 2.687717 | 0
207 | CCCV_C | 1800 | 323.92 | 483.46 | 0.020306 | 2.699343
208 | CCD | 388 | 323.232 | 455.96 | 2.687407 | 0
209 | CCCV_C | 1800 | 323.925 | 483.43 | 0.019686 | 2.699343
210 | CCD | 388 | 323.283 | 455.98 | 2.687252 | 0
211 | CCCV_C | 1800 | 323.954 | 483.48 | 0.019066 | 2.699498
212 | CCD | 388 | 323.308 | 456.1 | 2.687562 | 0
213 | CCCV_C | 1800 | 323.905 | 483.3 | 0.019376 | 2.699343
214 | CCD | 388 | 323.183 | 455.88 | 2.687252 | 0
215 | CCCV_C | 1800 | 323.869 | 483.39 | 0.019531 | 2.699498
216 | CCD | 388 | 323.233 | 455.99 | 2.687562 | 0
217 | CCCV_C | 1800 | 323.916 | 483.42 | 0.019376 | 2.699498
218 | CCD | 388 | 323.259 | 456.07 | 2.687717 | 0
219 | CCCV_C | 1800 | 323.876 | 483.37 | 0.019841 | 2.699498
220 | CCD | 388 | 323.183 | 455.99 | 2.687717 | 0
221 | CCCV_C | 1800 | 323.776 | 483.14 | 0.019686 | 2.699343
222 | CCD | 388 | 323.158 | 455.77 | 2.686942 | 0
223 | CCCV_C | 1800 | 323.847 | 483.27 | 0.019221 | 2.699498
224 | CCD | 388 | 323.159 | 455.89 | 2.687407 | 0
225 | CCCV_C | 1800 | 323.796 | 483.23 | 0.019531 | 2.699498
226 | CCD | 388 | 323.158 | 455.89 | 2.687717 | 0
227 | CCCV_C | 1800 | 323.792 | 483.15 | 0.019531 | 2.699498
228 | CCD | 388 | 323.106 | 455.92 | 2.687562 | 0
229 | CCCV_C | 1800 | 323.756 | 483.18 | 0.019841 | 2.699343
230 | CCD | 388 | 323.108 | 455.81 | 2.687717 | 0
231 | CCCV_C | 1800 | 323.739 | 483.06 | 0.019531 | 2.699498
232 | CCD | 388 | 323.108 | 455.86 | 2.687562 | 0
233 | CCCV_C | 1800 | 323.715 | 483.01 | 0.019686 | 2.699343
234 | CCD | 388 | 323.082 | 455.78 | 2.687562 | 0
235 | CCCV_C | 1800 | 323.736 | 483.08 | 0.019686 | 2.699343
236 | CCD | 388 | 323.083 | 455.75 | 2.687407 | 0
237 | CCCV_C | 1800 | 323.713 | 483.01 | 0.019376 | 2.699343
238 | CCD | 388 | 323.058 | 455.71 | 2.687252 | 0
239 | CCCV_C | 1800 | 323.681 | 482.94 | 0.019686 | 2.699343
240 | CCD | 388 | 323.033 | 455.67 | 2.687252 | 0
241 | CCCV_C | 1800 | 323.683 | 482.96 | 0.019686 | 2.699343
242 | CCD | 388 | 323.034 | 455.73 | 2.687407 | 0
243 | CCCV_C | 1800 | 323.683 | 483.02 | 0.019996 | 2.699498
244 | CCD | 388 | 323.058 | 455.76 | 2.687562 | 0
245 | CCCV_C | 1800 | 323.66 | 482.91 | 0.019841 | 2.699343
246 | CCD | 388 | 323.008 | 455.63 | 2.685237 | 0
247 | CCCV_C | 1800 | 323.634 | 482.85 | 0.019376 | 2.699343
248 | CCD | 388 | 322.959 | 455.61 | 2.687407 | 0
249 | CCCV_C | 1800 | 323.59 | 482.81 | 0.019686 | 2.699343
250 | CCD | 388 | 322.983 | 455.58 | 2.687252 | 0
251 | CCCV_C | 1800 | 323.643 | 482.85 | 0.019221 | 2.699343
252 | CCD | 387 | 322.933 | 455.55 | 2.687252 | 0
253 | CCCV_C | 1800 | 323.565 | 482.74 | 0.019841 | 2.699343
254 | CCD | 387 | 322.907 | 455.5 | 2.687562 | 0
255 | CCCV_C | 1800 | 323.5 | 482.54 | 0.019686 | 2.699343
256 | CCD | 387 | 322.883 | 455.48 | 2.686942 | 0
257 | CCCV_C | 1800 | 323.511 | 482.65 | 0.019686 | 2.699343
258 | CCD | 387 | 322.883 | 455.41 | 2.687097 | 0
259 | CCCV_C | 1800 | 323.534 | 482.62 | 0.019376 | 2.699498
260 | CCD | 387 | 322.932 | 455.64 | 2.687872 | 0
261 | CCCV_C | 1800 | 323.552 | 482.7 | 0.019531 | 2.699498
262 | CCD | 387 | 322.933 | 455.66 | 2.687717 | 0
263 | CCCV_C | 1800 | 323.532 | 482.67 | 0.019531 | 2.699498
264 | CCD | 387 | 322.857 | 455.55 | 2.687717 | 0
265 | CCCV_C | 1800 | 323.468 | 482.57 | 0.020306 | 2.699343
266 | CCD | 387 | 322.807 | 455.36 | 2.687097 | 0
267 | CCCV_C | 1800 | 323.472 | 482.6 | 0.020461 | 2.699343
268 | CCD | 387 | 322.883 | 455.48 | 2.687407 | 0
269 | CCCV_C | 1800 | 323.506 | 482.64 | 0.019841 | 2.699343
270 | CCD | 387 | 322.883 | 455.42 | 2.687562 | 0
271 | CCCV_C | 1800 | 323.568 | 482.74 | 0.019841 | 2.699498
272 | CCD | 387 | 322.933 | 455.6 | 2.687717 | 0
273 | CCCV_C | 1800 | 323.484 | 482.55 | 0.019531 | 2.699343
274 | CCD | 387 | 322.783 | 455.34 | 2.686942 | 0
275 | CCCV_C | 1800 | 323.441 | 482.58 | 0.019841 | 2.699498
276 | CCD | 387 | 322.858 | 455.42 | 2.687407 | 0
277 | CCCV_C | 1800 | 323.502 | 482.6 | 0.019531 | 2.699498
278 | CCD | 387 | 322.833 | 455.5 | 2.687717 | 0
279 | CCCV_C | 1800 | 323.382 | 482.42 | 0.019996 | 2.699343
280 | CCD | 387 | 322.783 | 455.25 | 2.686942 | 0
281 | CCCV_C | 1800 | 323.413 | 482.41 | 0.019221 | 2.699343
282 | CCD | 387 | 322.756 | 455.33 | 2.687407 | 0
283 | CCCV_C | 1800 | 323.407 | 482.46 | 0.019686 | 2.699343
284 | CCD | 387 | 322.758 | 455.3 | 2.687407 | 0
285 | CCCV_C | 1800 | 323.413 | 482.54 | 0.019996 | 2.699498
286 | CCD | 387 | 322.832 | 455.48 | 2.687872 | 0
287 | CCCV_C | 1800 | 323.417 | 482.43 | 0.019376 | 2.699498
288 | CCD | 387 | 322.781 | 455.39 | 2.687717 | 0
289 | CCCV_C | 1800 | 323.44 | 482.53 | 0.019531 | 2.699498
290 | CCD | 387 | 322.783 | 455.31 | 2.687562 | 0
291 | CCCV_C | 1800 | 323.416 | 482.43 | 0.019221 | 2.699343
292 | CCD | 387 | 322.758 | 455.3 | 2.687562 | 0
293 | CCCV_C | 1800 | 323.405 | 482.51 | 0.020151 | 2.699498
294 | CCD | 387 | 322.833 | 455.43 | 2.687717 | 0
295 | CCCV_C | 1800 | 323.389 | 482.39 | 0.019221 | 2.699498
296 | CCD | 387 | 322.708 | 455.25 | 2.687562 | 0
297 | CCCV_C | 1800 | 323.364 | 482.42 | 0.019376 | 2.699498
298 | CCD | 387 | 322.759 | 455.34 | 2.687717 | 0
299 | CCCV_C | 1800 | 323.354 | 482.39 | 0.019686 | 2.699498
300 | CCD | 387 | 322.681 | 455.27 | 2.687872 | 0
301 | CCCV_C | 1800 | 323.301 | 482.29 | 0.020306 | 2.699343
302 | CCD | 387 | 322.657 | 455.22 | 2.687562 | 0
303 | CCCV_C | 1800 | 323.22 | 482.14 | 0.020461 | 2.699188
304 | CCD | 387 | 322.607 | 455.03 | 2.686942 | 0
305 | CCCV_C | 1800 | 323.273 | 482.22 | 0.019686 | 2.699343
306 | CCD | 387 | 322.633 | 455.13 | 2.687407 | 0
307 | CCCV_C | 1800 | 323.268 | 482.22 | 0.019841 | 2.699343
308 | CCD | 387 | 322.656 | 455.13 | 2.687562 | 0
309 | CCCV_C | 1800 | 323.267 | 482.19 | 0.019531 | 2.699498
310 | CCD | 387 | 322.657 | 455.18 | 2.687717 | 0
311 | CCCV_C | 1800 | 323.275 | 482.18 | 0.019376 | 2.699498
312 | CCD | 387 | 322.633 | 455.16 | 2.687872 | 0
313 | CCCV_C | 1800 | 323.22 | 482.11 | 0.019841 | 2.699343
314 | CCD | 387 | 322.607 | 455.06 | 2.687562 | 0
315 | CCCV_C | 1800 | 323.235 | 482.14 | 0.019531 | 2.699498
316 | CCD | 387 | 322.607 | 455.09 | 2.687407 | 0
317 | CCCV_C | 1800 | 323.239 | 482.16 | 0.019221 | 2.699498
318 | CCD | 387 | 322.657 | 455.18 | 2.688027 | 0
319 | CCCV_C | 1800 | 323.207 | 481.97 | 0.019221 | 2.699343
320 | CCD | 387 | 322.532 | 454.94 | 2.687407 | 0
321 | CCCV_C | 1800 | 323.172 | 482.04 | 0.019686 | 2.699498
322 | CCD | 387 | 322.558 | 455.08 | 2.687717 | 0
323 | CCCV_C | 1800 | 323.174 | 482.02 | 0.019841 | 2.699343
324 | CCD | 387 | 322.544 | 454.96 | 2.687252 | 0
325 | CCCV_C | 1800 | 323.15 | 481.96 | 0.019531 | 2.699498
326 | CCD | 387 | 322.583 | 455.05 | 2.687717 | 0
327 | CCCV_C | 1800 | 323.164 | 481.98 | 0.019686 | 2.699498
328 | CCD | 387 | 322.509 | 455.08 | 2.687562 | 0
329 | CCCV_C | 1800 | 323.062 | 481.82 | 0.019996 | 2.699343
330 | CCD | 387 | 322.484 | 454.84 | 2.687097 | 0
331 | CCCV_C | 1800 | 323.17 | 482.04 | 0.019531 | 2.699498
332 | CCD | 387 | 322.534 | 455.07 | 2.687717 | 0
333 | CCCV_C | 1800 | 323.102 | 481.87 | 0.019841 | 2.699498
334 | CCD | 387 | 322.534 | 454.99 | 2.687717 | 0
335 | CCCV_C | 1800 | 323.105 | 481.8 | 0.019066 | 2.699343
336 | CCD | 387 | 322.434 | 454.84 | 2.687252 | 0
337 | CCCV_C | 1800 | 323.043 | 481.8 | 0.019686 | 2.699343
338 | CCD | 387 | 322.434 | 454.81 | 2.687407 | 0
339 | CCCV_C | 1800 | 323.073 | 481.85 | 0.019376 | 2.699498
340 | CCD | 387 | 322.483 | 454.91 | 2.687562 | 0
341 | CCCV_C | 1800 | 323.088 | 481.86 | 0.019376 | 2.699498
342 | CCD | 387 | 322.48 | 454.91 | 2.687562 | 0
343 | CCCV_C | 1800 | 323.113 | 481.92 | 0.019221 | 2.699498
344 | CCD | 387 | 322.51 | 455.05 | 2.687872 | 0
345 | CCCV_C | 1800 | 323.032 | 481.74 | 0.019531 | 2.699343
346 | CCD | 387 | 322.383 | 454.76 | 2.687407 | 0
347 | CCCV_C | 1800 | 323.022 | 481.78 | 0.019686 | 2.699498
348 | CCD | 387 | 322.433 | 454.92 | 2.687872 | 0
349 | CCCV_C | 1800 | 323.069 | 481.86 | 0.019686 | 2.699498
350 | CCD | 387 | 322.457 | 455.01 | 2.687872 | 0
351 | CCCV_C | 1800 | 322.999 | 481.71 | 0.019531 | 2.699343
352 | CCD | 387 | 322.384 | 454.74 | 2.687097 | 0
353 | CCCV_C | 1800 | 323.046 | 481.82 | 0.019686 | 2.699498
354 | CCD | 387 | 322.408 | 454.93 | 2.687872 | 0
355 | CCCV_C | 1800 | 323.026 | 481.81 | 0.020461 | 2.699498
356 | CCD | 387 | 322.434 | 454.94 | 2.688027 | 0
357 | CCCV_C | 1800 | 322.979 | 481.7 | 0.019841 | 2.699343
358 | CCD | 387 | 322.382 | 454.72 | 2.687407 | 0
359 | CCCV_C | 1800 | 323.02 | 481.72 | 0.019221 | 2.699498
360 | CCD | 387 | 322.383 | 454.91 | 2.687717 | 0
361 | CCCV_C | 1800 | 322.91 | 481.57 | 0.020616 | 2.699343
362 | CCD | 387 | 322.308 | 454.64 | 2.687252 | 0
363 | CCCV_C | 1800 | 322.914 | 481.55 | 0.019996 | 2.699343
364 | CCD | 387 | 322.333 | 454.67 | 2.687407 | 0
365 | CCCV_C | 1800 | 322.975 | 481.63 | 0.019841 | 2.699498
366 | CCD | 387 | 322.332 | 454.81 | 2.687717 | 0
367 | CCCV_C | 1800 | 322.86 | 481.41 | 0.019531 | 2.699343
368 | CCD | 387 | 322.257 | 454.55 | 2.687252 | 0
369 | CCCV_C | 1800 | 322.941 | 481.66 | 0.019841 | 2.699498
370 | CCD | 387 | 322.383 | 454.85 | 2.687717 | 0
371 | CCCV_C | 1800 | 322.896 | 481.45 | 0.019841 | 2.699343
372 | CCD | 387 | 322.233 | 454.51 | 2.687252 | 0
373 | CCCV_C | 1800 | 322.918 | 481.61 | 0.019841 | 2.699498
374 | CCD | 387 | 322.357 | 454.78 | 2.687872 | 0
375 | CCCV_C | 1800 | 322.858 | 481.31 | 0.019221 | 2.699188
376 | CCD | 387 | 322.183 | 454.41 | 2.686942 | 0
377 | CCCV_C | 1800 | 322.856 | 481.47 | 0.019531 | 2.699498
378 | CCD | 387 | 322.283 | 454.65 | 2.687562 | 0
379 | CCCV_C | 1800 | 322.88 | 481.45 | 0.019531 | 2.699343
380 | CCD | 387 | 322.283 | 454.61 | 2.687252 | 0
381 | CCCV_C | 1800 | 322.874 | 481.45 | 0.019376 | 2.699498
382 | CCD | 387 | 322.257 | 454.6 | 2.687562 | 0
383 | CCCV_C | 1800 | 322.851 | 481.4 | 0.019996 | 2.699498
384 | CCD | 387 | 322.258 | 454.63 | 2.687717 | 0
385 | CCCV_C | 1800 | 322.875 | 481.48 | 0.019686 | 2.699498
386 | CCD | 387 | 322.257 | 454.64 | 2.687562 | 0
387 | CCCV_C | 1800 | 322.716 | 481.11 | 0.019841 | 2.699343
388 | CCD | 387 | 322.158 | 454.46 | 2.687407 | 0
389 | CCCV_C | 1800 | 322.802 | 481.39 | 0.020306 | 2.699498
390 | CCD | 387 | 322.233 | 454.6 | 2.687562 | 0
391 | CCCV_C | 1800 | 322.826 | 481.38 | 0.019841 | 2.699498
392 | CCD | 387 | 322.234 | 454.57 | 2.687407 | 0
393 | CCCV_C | 1800 | 322.804 | 481.32 | 0.019531 | 2.699343
394 | CCD | 387 | 322.157 | 454.44 | 2.687407 | 0
395 | CCCV_C | 1800 | 322.762 | 481.27 | 0.020151 | 2.699498
396 | CCD | 387 | 322.158 | 454.52 | 2.687717 | 0
397 | CCCV_C | 1800 | 322.786 | 481.36 | 0.019841 | 2.699498
398 | CCD | 387 | 322.158 | 454.57 | 2.687717 | 0
399 | CCCV_C | 1800 | 322.744 | 481.3 | 0.020461 | 2.699498
400 | CCD | 387 | 322.183 | 454.53 | 2.687717 | 0
401 | CCCV_C | 1800 | 322.723 | 481.14 | 0.019841 | 2.699343
402 | CCD | 386 | 322.107 | 454.35 | 2.687562 | 0
403 | CCCV_C | 1800 | 322.688 | 481.1 | 0.020151 | 2.699343
404 | CCD | 386 | 322.108 | 454.38 | 2.687252 | 0
405 | CCCV_C | 1800 | 322.749 | 481.26 | 0.019841 | 2.699498
406 | CCD | 387 | 322.207 | 454.52 | 2.687872 | 0
407 | CCCV_C | 1800 | 322.726 | 481.12 | 0.019066 | 2.699343
408 | CCD | 386 | 322.058 | 454.29 | 2.687252 | 0
409 | CCCV_C | 1800 | 322.703 | 481.22 | 0.019841 | 2.699498
410 | CCD | 387 | 322.157 | 454.47 | 2.687872 | 0
411 | CCCV_C | 1800 | 322.741 | 481.18 | 0.019221 | 2.699498
412 | CCD | 386 | 322.107 | 454.44 | 2.687872 | 0
413 | CCCV_C | 1800 | 322.72 | 481.27 | 0.019841 | 2.699498
414 | CCD | 386 | 322.132 | 454.45 | 2.687872 | 0
415 | CCCV_C | 1800 | 322.694 | 481.12 | 0.019376 | 2.699498
416 | CCD | 386 | 322.108 | 454.4 | 2.687407 | 0
417 | CCCV_C | 1800 | 322.67 | 481.11 | 0.019841 | 2.699498
418 | CCD | 386 | 322.109 | 454.39 | 2.687562 | 0
419 | CCCV_C | 1800 | 322.699 | 481.15 | 0.019376 | 2.699498
420 | CCD | 386 | 322.058 | 454.38 | 2.687717 | 0
421 | CCCV_C | 1800 | 322.62 | 480.98 | 0.019841 | 2.699343
422 | CCD | 386 | 322.007 | 454.23 | 2.687252 | 0
423 | CCCV_C | 1800 | 322.63 | 481.07 | 0.019686 | 2.699343
424 | CCD | 386 | 322.058 | 454.32 | 2.687407 | 0
425 | CCCV_C | 1800 | 322.691 | 481.2 | 0.019686 | 2.699498
426 | CCD | 386 | 322.109 | 454.48 | 2.687872 | 0
427 | CCCV_C | 1800 | 322.666 | 481.15 | 0.019531 | 2.699498
428 | CCD | 386 | 322.058 | 454.42 | 2.687872 | 0
429 | CCCV_C | 1800 | 322.583 | 480.94 | 0.019841 | 2.699343
430 | CCD | 386 | 321.983 | 454.14 | 2.687252 | 0
431 | CCCV_C | 1800 | 322.623 | 481.02 | 0.019531 | 2.699498
432 | CCD | 386 | 322.034 | 454.32 | 2.687872 | 0
433 | CCCV_C | 1800 | 322.608 | 481.01 | 0.020151 | 2.699498
434 | CCD | 386 | 321.984 | 454.21 | 2.687407 | 0
435 | CCCV_C | 1800 | 322.607 | 481.03 | 0.019841 | 2.699498
436 | CCD | 386 | 322.033 | 454.34 | 2.688027 | 0
437 | CCCV_C | 1800 | 322.581 | 480.96 | 0.019996 | 2.699343
438 | CCD | 386 | 321.982 | 454.18 | 2.687717 | 0
439 | CCCV_C | 1800 | 322.61 | 481.02 | 0.019841 | 2.699498
440 | CCD | 386 | 322.034 | 454.33 | 2.687872 | 0
441 | CCCV_C | 1800 | 322.563 | 480.88 | 0.019686 | 2.699343
442 | CCD | 386 | 321.958 | 454.12 | 2.687252 | 0
443 | CCCV_C | 1800 | 322.59 | 480.96 | 0.019376 | 2.699498
444 | CCD | 386 | 321.984 | 454.3 | 2.687717 | 0
445 | CCCV_C | 1800 | 322.511 | 480.81 | 0.019686 | 2.699343
446 | CCD | 386 | 321.884 | 454.02 | 2.687252 | 0
447 | CCCV_C | 1800 | 322.532 | 480.9 | 0.019841 | 2.699498
448 | CCD | 386 | 321.983 | 454.26 | 2.687717 | 0
449 | CCCV_C | 1800 | 322.476 | 480.71 | 0.019841 | 2.699343
450 | CCD | 386 | 321.858 | 454.04 | 2.687252 | 0
451 | CCCV_C | 1800 | 322.411 | 480.56 | 0.019841 | 2.699188
452 | CCD | 386 | 321.834 | 453.84 | 2.686477 | 0
453 | CCCV_C | 1800 | 322.563 | 480.95 | 0.019996 | 2.699498
454 | CCD | 386 | 321.958 | 454.28 | 2.688182 | 0
455 | CCCV_C | 1800 | 322.496 | 480.85 | 0.019841 | 2.699498
456 | CCD | 386 | 321.933 | 454.22 | 2.688027 | 0
457 | CCCV_C | 1800 | 322.519 | 480.88 | 0.019996 | 2.699498
458 | CCD | 386 | 321.933 | 454.21 | 2.687717 | 0
459 | CCCV_C | 1800 | 322.491 | 480.79 | 0.020151 | 2.699498
460 | CCD | 386 | 321.858 | 454.05 | 2.687562 | 0
461 | CCCV_C | 1800 | 322.474 | 480.81 | 0.019996 | 2.699498
462 | CCD | 386 | 321.959 | 454.17 | 2.687717 | 0
463 | CCCV_C | 1800 | 322.475 | 480.65 | 0.019376 | 2.699343
464 | CCD | 386 | 321.833 | 453.93 | 2.687097 | 0
465 | CCCV_C | 1800 | 322.417 | 480.62 | 0.019531 | 2.699343
466 | CCD | 386 | 321.808 | 453.9 | 2.687097 | 0
467 | CCCV_C | 1800 | 322.453 | 480.75 | 0.019531 | 2.699498
468 | CCD | 386 | 321.934 | 454.18 | 2.687872 | 0
469 | CCCV_C | 1800 | 322.499 | 480.78 | 0.019376 | 2.699498
470 | CCD | 386 | 321.884 | 454.15 | 2.687872 | 0
471 | CCCV_C | 1800 | 322.411 | 480.58 | 0.019686 | 2.699343
472 | CCD | 386 | 321.759 | 453.81 | 2.686942 | 0
473 | CCCV_C | 1800 | 322.448 | 480.78 | 0.019686 | 2.699498
474 | CCD | 386 | 321.909 | 454.16 | 2.688027 | 0
475 | CCCV_C | 1800 | 322.433 | 480.65 | 0.019531 | 2.699343
476 | CCD | 386 | 321.809 | 453.94 | 2.687407 | 0
477 | CCCV_C | 1800 | 322.43 | 480.73 | 0.019841 | 2.699498
478 | CCD | 386 | 321.834 | 454.01 | 2.688027 | 0
479 | CCCV_C | 1800 | 322.379 | 480.56 | 0.019531 | 2.699498
480 | CCD | 386 | 321.809 | 453.97 | 2.687872 | 0
481 | CCCV_C | 1800 | 322.381 | 480.55 | 0.019376 | 2.699498
482 | CCD | 386 | 321.783 | 453.9 | 2.687717 | 0
483 | CCCV_C | 1800 | 322.389 | 480.58 | 0.020151 | 2.699498
484 | CCD | 386 | 321.833 | 454.04 | 2.687717 | 0
485 | CCCV_C | 1800 | 322.434 | 480.67 | 0.019686 | 2.699498
486 | CCD | 386 | 321.808 | 454.01 | 2.687717 | 0
487 | CCCV_C | 1800 | 322.383 | 480.59 | 0.019376 | 2.699653
488 | CCD | 386 | 321.808 | 454.07 | 2.688027 | 0
489 | CCCV_C | 1800 | 322.395 | 480.67 | 0.019531 | 2.699498
490 | CCD | 386 | 321.834 | 454.07 | 2.688027 | 0
491 | CCCV_C | 1800 | 322.381 | 480.58 | 0.019221 | 2.699498
492 | CCD | 386 | 321.733 | 453.88 | 2.687562 | 0
493 | CCCV_C | 1800 | 322.311 | 480.49 | 0.019841 | 2.699498
494 | CCD | 386 | 321.734 | 453.95 | 2.687872 | 0
495 | CCCV_C | 1800 | 322.259 | 480.38 | 0.019841 | 2.699343
496 | CCD | 386 | 321.682 | 453.67 | 2.687252 | 0
497 | CCCV_C | 1800 | 322.323 | 480.47 | 0.019531 | 2.699498
498 | CCD | 386 | 321.759 | 453.98 | 2.688027 | 0
499 | CCCV_C | 1800 | 322.293 | 480.4 | 0.019686 | 2.699343
500 | CCD | 386 | 321.684 | 453.72 | 2.687407 | 0
501 | CCCV_C | 1800 | 292.706 | 401.87 | 0.019686 | 2.499535
502 | CCD | 351 | 292.65 | 381.03 | 2.487754 | 0
503 | CCCV_C | 1800 | 292.939 | 402.36 | 0.019221 | 2.499535
504 | CCD | 351 | 292.524 | 380.97 | 2.488064 | 0
505 | CCCV_C | 1800 | 292.885 | 402.33 | 0.019996 | 2.499535
506 | CCD | 351 | 292.398 | 380.79 | 2.488064 | 0
507 | CCCV_C | 1800 | 292.795 | 402.16 | 0.020461 | 2.49938
508 | CCD | 351 | 292.325 | 380.55 | 2.487289 | 0
509 | CCCV_C | 1800 | 292.8 | 402.18 | 0.020151 | 2.499535
510 | CCD | 351 | 292.376 | 380.6 | 2.487754 | 0
511 | CCCV_C | 1800 | 292.842 | 402.19 | 0.019221 | 2.499535
512 | CCD | 351 | 292.3 | 380.61 | 2.488064 | 0
513 | CCCV_C | 1800 | 292.738 | 402.03 | 0.020151 | 2.49938
514 | CCD | 351 | 292.224 | 380.4 | 2.487599 | 0
515 | CCCV_C | 1800 | 292.719 | 402.02 | 0.020306 | 2.499535
516 | CCD | 351 | 292.225 | 380.45 | 2.487754 | 0
517 | CCCV_C | 1800 | 292.687 | 401.99 | 0.019841 | 2.499535
518 | CCD | 351 | 292.224 | 380.41 | 2.488064 | 0
519 | CCCV_C | 1800 | 292.676 | 401.86 | 0.019221 | 2.49938
520 | CCD | 350 | 292.124 | 380.22 | 2.487444 | 0
521 | CCCV_C | 1800 | 292.644 | 401.88 | 0.019686 | 2.499535
522 | CCD | 351 | 292.125 | 380.33 | 2.487754 | 0
523 | CCCV_C | 1800 | 292.611 | 401.87 | 0.019841 | 2.499535
524 | CCD | 350 | 292.099 | 380.23 | 2.487754 | 0
525 | CCCV_C | 1800 | 292.618 | 401.86 | 0.019841 | 2.499535
526 | CCD | 350 | 292.099 | 380.3 | 2.487909 | 0
527 | CCCV_C | 1800 | 292.562 | 401.8 | 0.020306 | 2.499535
528 | CCD | 350 | 292.074 | 380.25 | 2.487909 | 0
529 | CCCV_C | 1800 | 292.524 | 401.68 | 0.019841 | 2.499535
530 | CCD | 350 | 291.974 | 380.11 | 2.487599 | 0
531 | CCCV_C | 1800 | 292.506 | 401.69 | 0.019996 | 2.499535
532 | CCD | 350 | 291.999 | 380.13 | 2.488064 | 0
533 | CCCV_C | 1800 | 292.449 | 401.51 | 0.020306 | 2.49938
534 | CCD | 350 | 291.948 | 379.92 | 2.487444 | 0
535 | CCCV_C | 1800 | 292.433 | 401.45 | 0.019841 | 2.49938
536 | CCD | 350 | 291.924 | 379.87 | 2.487289 | 0
537 | CCCV_C | 1800 | 292.492 | 401.6 | 0.019376 | 2.499535
538 | CCD | 350 | 291.949 | 380.04 | 2.487754 | 0
539 | CCCV_C | 1800 | 292.434 | 401.55 | 0.019841 | 2.499535
540 | CCD | 350 | 291.948 | 380.03 | 2.487909 | 0
541 | CCCV_C | 1800 | 292.407 | 401.47 | 0.019996 | 2.499535
542 | CCD | 350 | 291.899 | 379.92 | 2.487754 | 0
543 | CCCV_C | 1800 | 292.431 | 401.5 | 0.019996 | 2.499535
544 | CCD | 350 | 291.924 | 379.96 | 2.487909 | 0
545 | CCCV_C | 1800 | 292.426 | 401.46 | 0.019531 | 2.499535
546 | CCD | 350 | 291.848 | 379.92 | 2.488064 | 0
547 | CCCV_C | 1800 | 292.273 | 401.2 | 0.020616 | 2.49938
548 | CCD | 350 | 291.799 | 379.7 | 2.487444 | 0
549 | CCCV_C | 1800 | 292.343 | 401.36 | 0.020306 | 2.499535
550 | CCD | 350 | 291.849 | 379.82 | 2.487754 | 0
551 | CCCV_C | 1800 | 292.374 | 401.43 | 0.019686 | 2.499535
552 | CCD | 350 | 291.849 | 379.85 | 2.488064 | 0
553 | CCCV_C | 1800 | 292.338 | 401.31 | 0.019841 | 2.499535
554 | CCD | 350 | 291.824 | 379.85 | 2.488064 | 0
555 | CCCV_C | 1800 | 292.286 | 401.22 | 0.020306 | 2.49938
556 | CCD | 350 | 291.799 | 379.65 | 2.487289 | 0
557 | CCCV_C | 1800 | 292.32 | 401.24 | 0.019686 | 2.499535
558 | CCD | 350 | 291.774 | 379.69 | 2.487909 | 0
559 | CCCV_C | 1800 | 292.269 | 401.15 | 0.019376 | 2.49938
560 | CCD | 350 | 291.774 | 379.66 | 2.487444 | 0
561 | CCCV_C | 1800 | 292.286 | 401.18 | 0.019686 | 2.499535
562 | CCD | 350 | 291.723 | 379.61 | 2.487754 | 0
563 | CCCV_C | 1800 | 292.219 | 401.1 | 0.020306 | 2.49938
564 | CCD | 350 | 291.699 | 379.61 | 2.487754 | 0
565 | CCCV_C | 1800 | 292.217 | 401.12 | 0.020461 | 2.499535
566 | CCD | 350 | 291.724 | 379.59 | 2.487909 | 0
567 | CCCV_C | 1800 | 292.183 | 400.98 | 0.019376 | 2.49938
568 | CCD | 350 | 291.674 | 379.5 | 2.487289 | 0
569 | CCCV_C | 1800 | 292.149 | 400.93 | 0.019841 | 2.49938
570 | CCD | 350 | 291.649 | 379.45 | 2.487444 | 0
571 | CCCV_C | 1800 | 292.234 | 401.12 | 0.019531 | 2.499535
572 | CCD | 350 | 291.699 | 379.66 | 2.487909 | 0
573 | CCCV_C | 1800 | 292.119 | 400.89 | 0.019841 | 2.49938
574 | CCD | 350 | 291.624 | 379.48 | 2.487599 | 0
575 | CCCV_C | 1800 | 292.145 | 400.97 | 0.020306 | 2.49938
576 | CCD | 350 | 291.65 | 379.46 | 2.487444 | 0
577 | CCCV_C | 1800 | 292.179 | 401.02 | 0.019686 | 2.499535
578 | CCD | 350 | 291.674 | 379.47 | 2.487444 | 0
579 | CCCV_C | 1800 | 292.162 | 400.94 | 0.019531 | 2.49938
580 | CCD | 350 | 291.623 | 379.42 | 2.487444 | 0
581 | CCCV_C | 1800 | 292.133 | 400.94 | 0.019531 | 2.499535
582 | CCD | 350 | 291.624 | 379.5 | 2.487754 | 0
583 | CCCV_C | 1800 | 292.055 | 400.75 | 0.019686 | 2.499535
584 | CCD | 350 | 291.674 | 379.55 | 2.488219 | 0
585 | CCCV_C | 1800 | 292.08 | 400.78 | 0.019376 | 2.499225
586 | CCD | 350 | 291.549 | 379.24 | 2.487134 | 0
587 | CCCV_C | 1800 | 292.094 | 400.86 | 0.019686 | 2.49938
588 | CCD | 350 | 291.573 | 379.33 | 2.487289 | 0
589 | CCCV_C | 1800 | 292.094 | 400.88 | 0.019531 | 2.499535
590 | CCD | 350 | 291.549 | 379.38 | 2.487754 | 0
591 | CCCV_C | 1800 | 291.942 | 400.62 | 0.020461 | 2.499535
592 | CCD | 350 | 291.548 | 379.4 | 2.488064 | 0
593 | CCCV_C | 1800 | 292.019 | 400.75 | 0.019996 | 2.49938
594 | CCD | 350 | 291.574 | 379.32 | 2.487754 | 0
595 | CCCV_C | 1800 | 292.039 | 400.73 | 0.019841 | 2.49938
596 | CCD | 350 | 291.497 | 379.18 | 2.486824 | 0
597 | CCCV_C | 1800 | 292.033 | 400.76 | 0.019531 | 2.49938
598 | CCD | 350 | 291.498 | 379.24 | 2.487599 | 0
599 | CCCV_C | 1800 | 292.032 | 400.78 | 0.019841 | 2.499535
600 | CCD | 350 | 291.548 | 379.36 | 2.488064 | 0
601 | CCCV_C | 1800 | 274.086 | 356.1 | 0.019531 | 2.374597
602 | CCD | 329 | 273.867 | 337.82 | 2.363126 | 0
603 | CCCV_C | 1800 | 274.179 | 356.33 | 0.019686 | 2.374597
604 | CCD | 328 | 273.793 | 337.69 | 2.362971 | 0
605 | CCCV_C | 1800 | 274.209 | 356.4 | 0.019376 | 2.374597
606 | CCD | 328 | 273.767 | 337.64 | 2.363126 | 0
607 | CCCV_C | 1800 | 274.158 | 356.29 | 0.019686 | 2.374442
608 | CCD | 328 | 273.641 | 337.46 | 2.362661 | 0
609 | CCCV_C | 1800 | 274.113 | 356.29 | 0.019996 | 2.374597
610 | CCD | 328 | 273.643 | 337.45 | 2.362661 | 0
611 | CCCV_C | 1800 | 274.112 | 356.27 | 0.019996 | 2.374597
612 | CCD | 328 | 273.642 | 337.47 | 2.362506 | 0
613 | CCCV_C | 1800 | 274.116 | 356.27 | 0.019841 | 2.374597
614 | CCD | 328 | 273.642 | 337.49 | 2.363126 | 0
615 | CCCV_C | 1800 | 274.033 | 356.07 | 0.019841 | 2.374442
616 | CCD | 328 | 273.543 | 337.27 | 2.362661 | 0
617 | CCCV_C | 1800 | 274.069 | 356.21 | 0.019841 | 2.374597
618 | CCD | 328 | 273.567 | 337.36 | 2.362816 | 0
619 | CCCV_C | 1800 | 273.955 | 355.92 | 0.020306 | 2.374287
620 | CCD | 328 | 273.442 | 337.12 | 2.362351 | 0
621 | CCCV_C | 1800 | 273.956 | 356.01 | 0.019996 | 2.374442
622 | CCD | 328 | 273.542 | 337.22 | 2.362351 | 0
623 | CCCV_C | 1800 | 274.058 | 356.13 | 0.019376 | 2.374597
624 | CCD | 328 | 273.517 | 337.24 | 2.362816 | 0
625 | CCCV_C | 1800 | 274.011 | 356.05 | 0.019686 | 2.374597
626 | CCD | 328 | 273.542 | 337.33 | 2.362971 | 0
627 | CCCV_C | 1800 | 273.975 | 355.96 | 0.019531 | 2.374597
628 | CCD | 328 | 273.467 | 337.19 | 2.362971 | 0
629 | CCCV_C | 1800 | 273.999 | 356.07 | 0.019531 | 2.374597
630 | CCD | 328 | 273.493 | 337.26 | 2.363281 | 0
631 | CCCV_C | 1800 | 273.921 | 355.88 | 0.019841 | 2.374597
632 | CCD | 328 | 273.444 | 337.15 | 2.362816 | 0
633 | CCCV_C | 1800 | 273.944 | 355.94 | 0.019841 | 2.374597
634 | CCD | 328 | 273.468 | 337.19 | 2.362971 | 0
635 | CCCV_C | 1800 | 273.953 | 355.95 | 0.019376 | 2.374442
636 | CCD | 328 | 273.367 | 337.03 | 2.362506 | 0
637 | CCCV_C | 1800 | 273.832 | 355.73 | 0.019996 | 2.374597
638 | CCD | 328 | 273.368 | 337.13 | 2.363126 | 0
639 | CCCV_C | 1800 | 273.812 | 355.79 | 0.020151 | 2.374442
640 | CCD | 328 | 273.293 | 336.91 | 2.362506 | 0
641 | CCCV_C | 1800 | 273.832 | 355.79 | 0.019841 | 2.374597
642 | CCD | 328 | 273.342 | 337.03 | 2.362971 | 0
643 | CCCV_C | 1800 | 273.808 | 355.72 | 0.020306 | 2.374597
644 | CCD | 328 | 273.368 | 337.11 | 2.363126 | 0
645 | CCCV_C | 1800 | 273.802 | 355.7 | 0.019996 | 2.374597
646 | CCD | 328 | 273.317 | 336.97 | 2.362816 | 0
647 | CCCV_C | 1800 | 273.797 | 355.7 | 0.019531 | 2.374442
648 | CCD | 328 | 273.317 | 336.86 | 2.362351 | 0
649 | CCCV_C | 1800 | 273.79 | 355.57 | 0.019221 | 2.374442
650 | CCD | 328 | 273.293 | 336.9 | 2.362661 | 0
651 | CCCV_C | 1800 | 273.831 | 355.79 | 0.019531 | 2.374597
652 | CCD | 328 | 273.318 | 336.97 | 2.362971 | 0
653 | CCCV_C | 1800 | 273.822 | 355.74 | 0.019531 | 2.374597
654 | CCD | 328 | 273.342 | 337.04 | 2.363126 | 0
655 | CCCV_C | 1800 | 273.801 | 355.69 | 0.019686 | 2.374597
656 | CCD | 328 | 273.342 | 337 | 2.363126 | 0
657 | CCCV_C | 1800 | 273.833 | 355.73 | 0.020151 | 2.374597
658 | CCD | 328 | 273.342 | 337.02 | 2.363281 | 0
659 | CCCV_C | 1800 | 273.78 | 355.65 | 0.019376 | 2.374442
660 | CCD | 328 | 273.293 | 336.86 | 2.362661 | 0
661 | CCCV_C | 1800 | 273.743 | 355.5 | 0.019376 | 2.374442
662 | CCD | 328 | 273.193 | 336.74 | 2.362196 | 0
663 | CCCV_C | 1800 | 273.711 | 355.58 | 0.020151 | 2.374442
664 | CCD | 328 | 273.217 | 336.8 | 2.362351 | 0
665 | CCCV_C | 1800 | 273.723 | 355.6 | 0.019996 | 2.374597
666 | CCD | 328 | 273.218 | 336.8 | 2.362506 | 0
667 | CCCV_C | 1800 | 273.674 | 355.46 | 0.019996 | 2.374442
668 | CCD | 328 | 273.193 | 336.76 | 2.362506 | 0
669 | CCCV_C | 1800 | 273.708 | 355.54 | 0.019841 | 2.374442
670 | CCD | 328 | 273.218 | 336.73 | 2.362506 | 0
671 | CCCV_C | 1800 | 273.737 | 355.58 | 0.019531 | 2.374597
672 | CCD | 328 | 273.268 | 336.86 | 2.362971 | 0
673 | CCCV_C | 1800 | 273.726 | 355.51 | 0.019686 | 2.374442
674 | CCD | 328 | 273.193 | 336.71 | 2.362661 | 0
675 | CCCV_C | 1800 | 273.664 | 355.4 | 0.019376 | 2.374442
676 | CCD | 328 | 273.193 | 336.7 | 2.362661 | 0
677 | CCCV_C | 1800 | 273.717 | 355.55 | 0.019376 | 2.374597
678 | CCD | 328 | 273.167 | 336.77 | 2.362816 | 0
679 | CCCV_C | 1800 | 273.645 | 355.48 | 0.019996 | 2.374442
680 | CCD | 328 | 273.143 | 336.68 | 2.362661 | 0
681 | CCCV_C | 1800 | 273.644 | 355.46 | 0.019841 | 2.374597
682 | CCD | 328 | 273.143 | 336.74 | 2.362816 | 0
683 | CCCV_C | 1800 | 273.609 | 355.39 | 0.019996 | 2.374597
684 | CCD | 328 | 273.174 | 336.72 | 2.362816 | 0
685 | CCCV_C | 1800 | 273.624 | 355.37 | 0.019686 | 2.374442
686 | CCD | 328 | 273.118 | 336.62 | 2.362506 | 0
687 | CCCV_C | 1800 | 273.628 | 355.41 | 0.019531 | 2.374442
688 | CCD | 328 | 273.116 | 336.62 | 2.362506 | 0
689 | CCCV_C | 1800 | 273.646 | 355.45 | 0.019996 | 2.374597
690 | CCD | 328 | 273.143 | 336.75 | 2.362971 | 0
691 | CCCV_C | 1800 | 273.575 | 355.33 | 0.019841 | 2.374442
692 | CCD | 328 | 273.068 | 336.55 | 2.362351 | 0
693 | CCCV_C | 1800 | 273.573 | 355.34 | 0.020306 | 2.374442
694 | CCD | 328 | 273.067 | 336.57 | 2.362506 | 0
695 | CCCV_C | 1800 | 273.593 | 355.37 | 0.019841 | 2.374597
696 | CCD | 328 | 273.118 | 336.7 | 2.363126 | 0
697 | CCCV_C | 1800 | 273.544 | 355.27 | 0.019841 | 2.374442
698 | CCD | 328 | 273.067 | 336.5 | 2.362351 | 0
699 | CCCV_C | 1800 | 273.62 | 355.38 | 0.019531 | 2.374597
700 | CCD | 328 | 273.119 | 336.71 | 2.363126 | 0
701 | CCCV_C | 1800 | 256.177 | 314.28 | 0.019841 | 2.249504
702 | CCD | 307 | 255.937 | 298.25 | 2.237878 | 0
703 | CCCV_C | 1800 | 256.27 | 314.53 | 0.020151 | 2.249504
704 | CCD | 307 | 255.911 | 298.15 | 2.237878 | 0
705 | CCCV_C | 1800 | 256.336 | 314.54 | 0.019221 | 2.249504
706 | CCD | 307 | 255.887 | 298.17 | 2.238033 | 0
707 | CCCV_C | 1800 | 256.286 | 314.48 | 0.019376 | 2.249349
708 | CCD | 307 | 255.786 | 297.97 | 2.237568 | 0
709 | CCCV_C | 1800 | 256.219 | 314.38 | 0.019376 | 2.249349
710 | CCD | 307 | 255.737 | 297.92 | 2.237568 | 0
711 | CCCV_C | 1800 | 256.243 | 314.44 | 0.019686 | 2.249504
712 | CCD | 307 | 255.787 | 298.04 | 2.237878 | 0
713 | CCCV_C | 1800 | 256.215 | 314.39 | 0.019531 | 2.249349
714 | CCD | 307 | 255.686 | 297.88 | 2.237568 | 0
715 | CCCV_C | 1800 | 256.166 | 314.36 | 0.019841 | 2.249504
716 | CCD | 307 | 255.686 | 297.93 | 2.237723 | 0
717 | CCCV_C | 1800 | 256.173 | 314.37 | 0.020306 | 2.249504
718 | CCD | 307 | 255.712 | 297.96 | 2.238188 | 0
719 | CCCV_C | 1800 | 256.169 | 314.33 | 0.019841 | 2.249504
720 | CCD | 307 | 255.662 | 297.91 | 2.237878 | 0
721 | CCCV_C | 1800 | 256.136 | 314.31 | 0.019686 | 2.249504
722 | CCD | 307 | 255.663 | 297.89 | 2.237723 | 0
723 | CCCV_C | 1800 | 256.18 | 314.41 | 0.019841 | 2.249504
724 | CCD | 307 | 255.636 | 297.85 | 2.238033 | 0
725 | CCCV_C | 1800 | 256.089 | 314.24 | 0.020306 | 2.249504
726 | CCD | 307 | 255.611 | 297.8 | 2.237723 | 0
727 | CCCV_C | 1800 | 256.1 | 314.26 | 0.019841 | 2.249659
728 | CCD | 307 | 255.66 | 297.9 | 2.238343 | 0
729 | CCCV_C | 1800 | 256.098 | 314.23 | 0.019841 | 2.249504
730 | CCD | 307 | 255.611 | 297.83 | 2.237878 | 0
731 | CCCV_C | 1800 | 256.027 | 314.08 | 0.019841 | 2.249349
732 | CCD | 307 | 255.537 | 297.68 | 2.237413 | 0
733 | CCCV_C | 1801 | 256.081 | 314.22 | 0.019841 | 2.249504
734 | CCD | 306 | 255.011 | 296.45 | 2.232298 | 0
735 | CCCV_C | 1800 | 256.054 | 314.17 | 0.019841 | 2.249504
736 | CCD | 307 | 255.561 | 297.71 | 2.237878 | 0
737 | CCCV_C | 1800 | 256.051 | 314.15 | 0.019686 | 2.249504
738 | CCD | 307 | 255.561 | 297.75 | 2.238188 | 0
739 | CCCV_C | 1800 | 256.007 | 314.07 | 0.019996 | 2.249349
740 | CCD | 307 | 255.511 | 297.59 | 2.237413 | 0
741 | CCCV_C | 1800 | 256.042 | 314.16 | 0.019531 | 2.249504
742 | CCD | 307 | 255.612 | 297.77 | 2.238033 | 0
743 | CCCV_C | 1800 | 256.055 | 314.11 | 0.019376 | 2.249504
744 | CCD | 307 | 255.537 | 297.65 | 2.237568 | 0
745 | CCCV_C | 1800 | 255.998 | 314.05 | 0.019686 | 2.249504
746 | CCD | 307 | 255.487 | 297.58 | 2.237568 | 0
747 | CCCV_C | 1800 | 256.007 | 314.08 | 0.020151 | 2.249504
748 | CCD | 307 | 255.536 | 297.69 | 2.238033 | 0
749 | CCCV_C | 1800 | 255.985 | 314.03 | 0.019841 | 2.249504
750 | CCD | 306 | 255.46 | 297.55 | 2.237878 | 0
751 | CCCV_C | 1800 | 255.991 | 314.07 | 0.019996 | 2.249504
752 | CCD | 307 | 255.511 | 297.63 | 2.238033 | 0
753 | CCCV_C | 1800 | 255.945 | 313.97 | 0.019841 | 2.249504
754 | CCD | 307 | 255.511 | 297.61 | 2.238033 | 0
755 | CCCV_C | 1800 | 255.989 | 313.98 | 0.019376 | 2.249349
756 | CCD | 306 | 255.436 | 297.49 | 2.237723 | 0
757 | CCCV_C | 1800 | 255.959 | 314.01 | 0.020306 | 2.249504
758 | CCD | 307 | 255.511 | 297.62 | 2.238188 | 0
759 | CCCV_C | 1800 | 256.006 | 314.09 | 0.019531 | 2.249504
760 | CCD | 307 | 255.485 | 297.63 | 2.238188 | 0
761 | CCCV_C | 1800 | 255.93 | 313.97 | 0.019531 | 2.249504
762 | CCD | 306 | 255.437 | 297.54 | 2.237723 | 0
763 | CCCV_C | 1800 | 255.911 | 313.91 | 0.020151 | 2.249349
764 | CCD | 306 | 255.411 | 297.44 | 2.237723 | 0
765 | CCCV_C | 1800 | 255.945 | 313.98 | 0.020151 | 2.249504
766 | CCD | 307 | 255.486 | 297.59 | 2.238188 | 0
767 | CCCV_C | 1800 | 255.916 | 313.89 | 0.019686 | 2.249504
768 | CCD | 306 | 255.386 | 297.42 | 2.237413 | 0
769 | CCCV_C | 1800 | 255.944 | 313.99 | 0.020306 | 2.249659
770 | CCD | 307 | 255.461 | 297.59 | 2.238033 | 0
771 | CCCV_C | 1800 | 255.873 | 313.84 | 0.019996 | 2.249504
772 | CCD | 306 | 255.386 | 297.4 | 2.237723 | 0
773 | CCCV_C | 1800 | 255.902 | 313.89 | 0.019686 | 2.249504
774 | CCD | 306 | 255.386 | 297.45 | 2.237723 | 0
775 | CCCV_C | 1800 | 255.894 | 313.92 | 0.019996 | 2.249659
776 | CCD | 306 | 255.462 | 297.53 | 2.238033 | 0
777 | CCCV_C | 1800 | 255.945 | 313.96 | 0.019221 | 2.249504
778 | CCD | 306 | 255.387 | 297.5 | 2.238188 | 0
779 | CCCV_C | 1800 | 255.868 | 313.92 | 0.019841 | 2.249659
780 | CCD | 306 | 255.412 | 297.52 | 2.238033 | 0
781 | CCCV_C | 1800 | 255.902 | 313.95 | 0.019841 | 2.249504
782 | CCD | 306 | 255.361 | 297.42 | 2.238033 | 0
783 | CCCV_C | 1800 | 255.834 | 313.82 | 0.020306 | 2.249504
784 | CCD | 306 | 255.386 | 297.44 | 2.238188 | 0
785 | CCCV_C | 1800 | 255.845 | 313.81 | 0.019996 | 2.249504
786 | CCD | 306 | 255.36 | 297.35 | 2.237723 | 0
787 | CCCV_C | 1800 | 255.881 | 313.83 | 0.019221 | 2.249504
788 | CCD | 306 | 255.362 | 297.44 | 2.238033 | 0
789 | CCCV_C | 1800 | 255.809 | 313.77 | 0.019686 | 2.249504
790 | CCD | 306 | 255.312 | 297.31 | 2.237723 | 0
791 | CCCV_C | 1800 | 255.776 | 313.67 | 0.020151 | 2.249504
792 | CCD | 306 | 255.286 | 297.31 | 2.237878 | 0
793 | CCCV_C | 1800 | 255.791 | 313.73 | 0.019841 | 2.249504
794 | CCD | 306 | 255.311 | 297.29 | 2.237723 | 0
795 | CCCV_C | 1800 | 255.832 | 313.78 | 0.019841 | 2.249504
796 | CCD | 306 | 255.336 | 297.41 | 2.237878 | 0
797 | CCCV_C | 1800 | 255.774 | 313.72 | 0.020461 | 2.249349
798 | CCD | 306 | 255.237 | 297.23 | 2.237723 | 0
799 | CCCV_C | 1800 | 255.778 | 313.76 | 0.019996 | 2.249504
800 | CCD | 306 | 255.336 | 297.39 | 2.237878 | 0
801 | CCCV_C | 1800 | 238.852 | 275.94 | 0.019841 | 2.124566
802 | CCD | 286 | 238.655 | 261.9 | 2.11263 | 0
803 | CCCV_C | 1800 | 239.039 | 276.26 | 0.019531 | 2.124566
804 | CCD | 286 | 238.632 | 261.93 | 2.11325 | 0
805 | CCCV_C | 1800 | 238.979 | 276.18 | 0.019841 | 2.124411
806 | CCD | 286 | 238.505 | 261.72 | 2.112475 | 0
807 | CCCV_C | 1800 | 238.971 | 276.2 | 0.019841 | 2.124566
808 | CCD | 286 | 238.531 | 261.79 | 2.11325 | 0
809 | CCCV_C | 1800 | 238.964 | 276.18 | 0.019531 | 2.124411
810 | CCD | 286 | 238.506 | 261.68 | 2.11232 | 0
811 | CCCV_C | 1800 | 238.986 | 276.17 | 0.019221 | 2.124566
812 | CCD | 286 | 238.479 | 261.76 | 2.113095 | 0
813 | CCCV_C | 1800 | 238.932 | 276.15 | 0.019686 | 2.124566
814 | CCD | 286 | 238.455 | 261.68 | 2.113095 | 0
815 | CCCV_C | 1800 | 238.958 | 276.19 | 0.019531 | 2.124566
816 | CCD | 286 | 238.506 | 261.76 | 2.113095 | 0
817 | CCCV_C | 1800 | 238.93 | 276.14 | 0.019221 | 2.124566
818 | CCD | 286 | 238.406 | 261.69 | 2.113095 | 0
819 | CCCV_C | 1800 | 238.862 | 276.08 | 0.019841 | 2.124566
820 | CCD | 286 | 238.405 | 261.58 | 2.112785 | 0
821 | CCCV_C | 1800 | 238.917 | 276.11 | 0.019376 | 2.124721
822 | CCD | 286 | 238.43 | 261.7 | 2.113095 | 0
823 | CCCV_C | 1800 | 238.86 | 276.06 | 0.019686 | 2.124566
824 | CCD | 286 | 238.38 | 261.59 | 2.113095 | 0
825 | CCCV_C | 1800 | 238.871 | 276.05 | 0.019996 | 2.124566
826 | CCD | 286 | 238.33 | 261.58 | 2.11263 | 0
827 | CCCV_C | 1800 | 238.823 | 276.06 | 0.020151 | 2.124721
828 | CCD | 286 | 238.406 | 261.65 | 2.11325 | 0
829 | CCCV_C | 1800 | 238.862 | 276.04 | 0.019996 | 2.124721
830 | CCD | 286 | 238.379 | 261.62 | 2.113095 | 0
831 | CCCV_C | 1800 | 238.838 | 276.01 | 0.019686 | 2.124566
832 | CCD | 286 | 238.33 | 261.5 | 2.11263 | 0
833 | CCCV_C | 1800 | 238.84 | 276.02 | 0.019996 | 2.124566
834 | CCD | 286 | 238.355 | 261.58 | 2.113095 | 0
835 | CCCV_C | 1800 | 238.81 | 275.99 | 0.019531 | 2.124566
836 | CCD | 286 | 238.33 | 261.56 | 2.11325 | 0
837 | CCCV_C | 1800 | 238.75 | 275.86 | 0.019996 | 2.124566
838 | CCD | 286 | 238.28 | 261.42 | 2.11263 | 0
839 | CCCV_C | 1800 | 238.788 | 275.9 | 0.019531 | 2.124411
840 | CCD | 286 | 238.255 | 261.41 | 2.11263 | 0
841 | CCCV_C | 1800 | 238.727 | 275.85 | 0.019996 | 2.124566
842 | CCD | 286 | 238.23 | 261.42 | 2.112785 | 0
843 | CCCV_C | 1800 | 238.726 | 275.89 | 0.020151 | 2.124566
844 | CCD | 286 | 238.305 | 261.48 | 2.11263 | 0
845 | CCCV_C | 1800 | 238.779 | 275.9 | 0.019376 | 2.124566
846 | CCD | 286 | 238.254 | 261.41 | 2.112785 | 0
847 | CCCV_C | 1800 | 238.743 | 275.87 | 0.019686 | 2.124566
848 | CCD | 286 | 238.256 | 261.41 | 2.112785 | 0
849 | CCCV_C | 1800 | 238.772 | 275.95 | 0.019686 | 2.124566
850 | CCD | 286 | 238.306 | 261.49 | 2.11325 | 0
851 | CCCV_C | 1800 | 238.691 | 275.73 | 0.019376 | 2.124411
852 | CCD | 286 | 238.18 | 261.28 | 2.112475 | 0
853 | CCCV_C | 1800 | 238.709 | 275.79 | 0.019531 | 2.124411
854 | CCD | 286 | 238.23 | 261.3 | 2.112475 | 0
855 | CCCV_C | 1800 | 238.768 | 275.88 | 0.019221 | 2.124566
856 | CCD | 286 | 238.254 | 261.42 | 2.113095 | 0
857 | CCCV_C | 1800 | 238.732 | 275.86 | 0.019531 | 2.124566
858 | CCD | 286 | 238.255 | 261.44 | 2.113095 | 0
859 | CCCV_C | 1800 | 238.696 | 275.78 | 0.019376 | 2.124566
860 | CCD | 286 | 238.179 | 261.33 | 2.113095 | 0
861 | CCCV_C | 1800 | 238.685 | 275.79 | 0.019996 | 2.124566
862 | CCD | 286 | 238.179 | 261.32 | 2.11263 | 0
863 | CCCV_C | 1800 | 238.647 | 275.72 | 0.019996 | 2.124566
864 | CCD | 286 | 238.18 | 261.27 | 2.11263 | 0
865 | CCCV_C | 1800 | 238.68 | 275.74 | 0.019531 | 2.124566
866 | CCD | 286 | 238.204 | 261.36 | 2.113095 | 0
867 | CCCV_C | 1800 | 238.715 | 275.83 | 0.019686 | 2.124566
868 | CCD | 286 | 238.205 | 261.39 | 2.113095 | 0
869 | CCCV_C | 1800 | 238.669 | 275.79 | 0.020306 | 2.124566
870 | CCD | 286 | 238.204 | 261.38 | 2.113095 | 0
871 | CCCV_C | 1800 | 238.645 | 275.71 | 0.019841 | 2.124566
872 | CCD | 286 | 238.155 | 261.26 | 2.11263 | 0
873 | CCCV_C | 1800 | 238.666 | 275.73 | 0.019996 | 2.124566
874 | CCD | 286 | 238.181 | 261.28 | 2.112475 | 0
875 | CCCV_C | 1800 | 238.663 | 275.73 | 0.019376 | 2.124566
876 | CCD | 286 | 238.131 | 261.27 | 2.113095 | 0
877 | CCCV_C | 1800 | 238.595 | 275.68 | 0.019996 | 2.124566
878 | CCD | 286 | 238.155 | 261.26 | 2.112785 | 0
879 | CCCV_C | 1800 | 238.668 | 275.75 | 0.019531 | 2.124566
880 | CCD | 286 | 238.155 | 261.31 | 2.112785 | 0
881 | CCCV_C | 1800 | 238.652 | 275.75 | 0.019686 | 2.124566
882 | CCD | 286 | 238.13 | 261.3 | 2.112785 | 0
883 | CCCV_C | 1800 | 238.573 | 275.65 | 0.020616 | 2.124566
884 | CCD | 286 | 238.105 | 261.19 | 2.112785 | 0
885 | CCCV_C | 1800 | 238.62 | 275.67 | 0.019531 | 2.124566
886 | CCD | 286 | 238.105 | 261.24 | 2.112785 | 0
887 | CCCV_C | 1800 | 238.574 | 275.66 | 0.019841 | 2.124566
888 | CCD | 286 | 238.13 | 261.21 | 2.11263 | 0
889 | CCCV_C | 1800 | 238.633 | 275.65 | 0.019221 | 2.124566
890 | CCD | 286 | 238.105 | 261.19 | 2.11263 | 0
891 | CCCV_C | 1800 | 238.588 | 275.64 | 0.019686 | 2.124566
892 | CCD | 286 | 238.129 | 261.22 | 2.113095 | 0
893 | CCCV_C | 1800 | 238.556 | 275.51 | 0.019376 | 2.124411
894 | CCD | 286 | 238.005 | 261.05 | 2.112165 | 0
895 | CCCV_C | 1800 | 238.555 | 275.63 | 0.019996 | 2.124566
896 | CCD | 286 | 238.104 | 261.2 | 2.11325 | 0
897 | CCCV_C | 1800 | 238.578 | 275.6 | 0.019686 | 2.124566
898 | CCD | 286 | 238.08 | 261.19 | 2.113095 | 0
899 | CCCV_C | 1800 | 238.572 | 275.62 | 0.019686 | 2.124566
900 | CCD | 286 | 238.08 | 261.22 | 2.113095 | 0
901 | CCCV_C | 1800 | 221.94 | 240.66 | 0.020151 | 1.999318
902 | CCD | 266 | 221.749 | 228.38 | 1.987382 | 0
903 | CCCV_C | 1800 | 222.088 | 240.92 | 0.019996 | 1.999473
904 | CCD | 266 | 221.7 | 228.35 | 1.987537 | 0
905 | CCCV_C | 1800 | 222.158 | 241.07 | 0.020151 | 1.999473
906 | CCD | 266 | 221.7 | 228.37 | 1.987537 | 0
907 | CCCV_C | 1800 | 222.096 | 240.99 | 0.019841 | 1.999473
908 | CCD | 266 | 221.65 | 228.3 | 1.987847 | 0
909 | CCCV_C | 1800 | 222.074 | 240.94 | 0.020151 | 1.999318
910 | CCD | 266 | 221.601 | 228.19 | 1.987072 | 0
911 | CCCV_C | 1800 | 222.15 | 241.09 | 0.019841 | 1.999628
912 | CCD | 266 | 221.674 | 228.36 | 1.988002 | 0
913 | CCCV_C | 1800 | 222.099 | 241.02 | 0.019686 | 1.999473
914 | CCD | 266 | 221.6 | 228.26 | 1.987537 | 0
915 | CCCV_C | 1800 | 222.08 | 241.01 | 0.019841 | 1.999473
916 | CCD | 266 | 221.599 | 228.27 | 1.987847 | 0
917 | CCCV_C | 1800 | 222.012 | 240.89 | 0.019996 | 1.999318
918 | CCD | 266 | 221.549 | 228.11 | 1.987072 | 0
919 | CCCV_C | 1800 | 222.089 | 240.99 | 0.019376 | 1.999628
920 | CCD | 266 | 221.649 | 228.29 | 1.988157 | 0
921 | CCCV_C | 1800 | 222.101 | 240.97 | 0.019841 | 1.999473
922 | CCD | 266 | 221.575 | 228.23 | 1.987692 | 0
923 | CCCV_C | 1800 | 222.011 | 240.9 | 0.020461 | 1.999473
924 | CCD | 266 | 221.525 | 228.14 | 1.987537 | 0
925 | CCCV_C | 1800 | 221.92 | 240.73 | 0.019841 | 1.999473
926 | CCD | 266 | 221.549 | 228.19 | 1.987692 | 0
927 | CCCV_C | 1800 | 222.019 | 240.9 | 0.019841 | 1.999473
928 | CCD | 266 | 221.523 | 228.16 | 1.987847 | 0
929 | CCCV_C | 1800 | 221.925 | 240.75 | 0.019686 | 1.999163
930 | CCD | 266 | 221.474 | 227.98 | 1.987072 | 0
931 | CCCV_C | 1800 | 222.001 | 240.82 | 0.019221 | 1.999473
932 | CCD | 266 | 221.524 | 228.11 | 1.987692 | 0
933 | CCCV_C | 1800 | 221.96 | 240.76 | 0.019376 | 1.999318
934 | CCD | 266 | 221.424 | 227.97 | 1.987227 | 0
935 | CCCV_C | 1800 | 221.952 | 240.82 | 0.019841 | 1.999473
936 | CCD | 266 | 221.475 | 228.1 | 1.987692 | 0
937 | CCCV_C | 1800 | 221.933 | 240.79 | 0.020151 | 1.999318
938 | CCD | 266 | 221.449 | 228.01 | 1.987382 | 0
939 | CCCV_C | 1800 | 221.913 | 240.72 | 0.019841 | 1.999318
940 | CCD | 266 | 221.423 | 228 | 1.987382 | 0
941 | CCCV_C | 1800 | 221.936 | 240.79 | 0.020151 | 1.999473
942 | CCD | 266 | 221.474 | 228.03 | 1.987692 | 0
943 | CCCV_C | 1800 | 221.957 | 240.77 | 0.019376 | 1.999473
944 | CCD | 266 | 221.424 | 228.06 | 1.987692 | 0
945 | CCCV_C | 1800 | 221.949 | 240.87 | 0.020151 | 1.999628
946 | CCD | 266 | 221.524 | 228.13 | 1.987847 | 0
947 | CCCV_C | 1800 | 221.953 | 240.75 | 0.019376 | 1.999473
948 | CCD | 266 | 221.399 | 227.97 | 1.987692 | 0
949 | CCCV_C | 1800 | 221.921 | 240.78 | 0.020151 | 1.999473
950 | CCD | 266 | 221.457 | 228.04 | 1.988002 | 0
951 | CCCV_C | 1800 | 221.924 | 240.77 | 0.019531 | 1.999473
952 | CCD | 266 | 221.424 | 228.05 | 1.987692 | 0
953 | CCCV_C | 1800 | 221.85 | 240.68 | 0.019686 | 1.999318
954 | CCD | 266 | 221.349 | 227.87 | 1.987227 | 0
955 | CCCV_C | 1800 | 221.915 | 240.78 | 0.019996 | 1.999473
956 | CCD | 266 | 221.399 | 228.04 | 1.987692 | 0
957 | CCCV_C | 1800 | 221.865 | 240.72 | 0.020151 | 1.999473
958 | CCD | 266 | 221.424 | 227.98 | 1.987537 | 0
959 | CCCV_C | 1800 | 221.868 | 240.64 | 0.019531 | 1.999318
960 | CCD | 266 | 221.35 | 227.88 | 1.987382 | 0
961 | CCCV_C | 1800 | 221.884 | 240.72 | 0.019531 | 1.999473
962 | CCD | 266 | 221.399 | 228.02 | 1.987847 | 0
963 | CCCV_C | 1800 | 221.832 | 240.63 | 0.019996 | 1.999318
964 | CCD | 266 | 221.325 | 227.82 | 1.987072 | 0
965 | CCCV_C | 1800 | 221.875 | 240.7 | 0.019531 | 1.999473
966 | CCD | 266 | 221.4 | 227.98 | 1.987692 | 0
967 | CCCV_C | 1800 | 221.908 | 240.75 | 0.019531 | 1.999628
968 | CCD | 266 | 221.399 | 228.03 | 1.988002 | 0
969 | CCCV_C | 1800 | 221.843 | 240.66 | 0.019841 | 1.999473
970 | CCD | 266 | 221.338 | 227.88 | 1.987537 | 0
971 | CCCV_C | 1800 | 221.826 | 240.63 | 0.020306 | 1.999318
972 | CCD | 266 | 221.324 | 227.85 | 1.987382 | 0
973 | CCCV_C | 1800 | 221.871 | 240.71 | 0.019996 | 1.999628
974 | CCD | 266 | 221.449 | 228.02 | 1.988157 | 0
975 | CCCV_C | 1800 | 221.86 | 240.6 | 0.019376 | 1.999318
976 | CCD | 266 | 221.323 | 227.81 | 1.987227 | 0
977 | CCCV_C | 1800 | 221.813 | 240.58 | 0.019531 | 1.999318
978 | CCD | 266 | 221.324 | 227.82 | 1.987537 | 0
979 | CCCV_C | 1800 | 221.834 | 240.62 | 0.019376 | 1.999473
980 | CCD | 266 | 221.323 | 227.87 | 1.987692 | 0
981 | CCCV_C | 1800 | 221.788 | 240.58 | 0.019841 | 1.999318
982 | CCD | 266 | 221.324 | 227.82 | 1.987227 | 0
983 | CCCV_C | 1800 | 221.841 | 240.62 | 0.019686 | 1.999473
984 | CCD | 266 | 221.324 | 227.91 | 1.987692 | 0
985 | CCCV_C | 1800 | 221.791 | 240.61 | 0.020306 | 1.999473
986 | CCD | 265 | 221.3 | 227.85 | 1.987537 | 0
987 | CCCV_C | 1800 | 221.839 | 240.68 | 0.019686 | 1.999628
988 | CCD | 266 | 221.35 | 227.95 | 1.988157 | 0
989 | CCCV_C | 1800 | 221.724 | 240.45 | 0.019996 | 1.999163
990 | CCD | 265 | 221.249 | 227.7 | 1.986917 | 0
991 | CCCV_C | 1800 | 221.818 | 240.61 | 0.019531 | 1.999628
992 | CCD | 266 | 221.324 | 227.89 | 1.987692 | 0
993 | CCCV_C | 1800 | 221.797 | 240.59 | 0.020306 | 1.999473
994 | CCD | 265 | 221.3 | 227.84 | 1.987692 | 0
995 | CCCV_C | 1800 | 221.814 | 240.64 | 0.020461 | 1.999628
996 | CCD | 266 | 221.366 | 227.92 | 1.988002 | 0
997 | CCCV_C | 1800 | 221.728 | 240.46 | 0.019531 | 1.999318
998 | CCD | 265 | 221.262 | 227.71 | 1.987072 | 0
999 | CCCV_C | 1800 | 221.722 | 240.4 | 0.019221 | 1.999318
1000 | CCD | 265 | 221.183 | 227.7 | 1.987227 | 0

## Process-Tab
TestName | CCCV
Channel | 015_6
BatteryNo
StartTime | 2023-09-07 12:10
EndTime | 2023-09-19 22:27
StepNo
1 | CCCV_C: 3000 mA 2.7 V | Until: Time~00:30:00
2 | CCD: 3000 mA | Until: Voltage*~0V
3 | Loop(step 1-3) | Looped 250 Times ?
4 | CCCV_C: 3000 mA 2.5 V | Until: Time~00:30:00
5 | CCD: 3000 mA | Until: Voltage*~0V
6 | Loop(step 4-6) | Looped 50 Times ?
7 | CCCV_C: 3000 mA 2.375 V | Until: Time~00:30:00
8 | CCD: 3000 mA | Until: Voltage*~0V
9 | Loop(step 7-9) | Looped 50 Times ?
10 | CCCV_C: 3000 mA 2.25 V | Until: Time~00:30:00
11 | CCD: 3000 mA | Until: Voltage*~0V
12 | Loop(step 10-12) | Looped 50 Times ?
13 | CCCV_C: 3000 mA 2.125 V | Until: Time~00:30:00
14 | CCD: 3000 mA | Until: Voltage*~0V
15 | Loop(step 13-15) | Looped 50 Times ?
16 | CCCV_C: 3000 mA 2 V | Until: Time~00:30:00
17 | CCD: 3000 mA | Until: Voltage*~0V
18 | Loop(step 16-18) | Looped 50 Times ?
19 | End